## sheet1
Current
0.010963
0.010963
0.010966
0.010971
0.010971
0.010976
0.010975
0.010976
0.010974
0.010967
0.010962
0.010969
0.010971
0.010965
0.010966
0.010965
0.010967
0.010967
0.010969
0.010971
0.010963
0.010958
0.010956
0.010957
0.010956
0.010953
0.010954
0.010952
0.01095
0.010948
0.010952
0.010958
0.010961
0.010963
0.010975
0.010976
0.010976
0.01098
0.010977
0.010981
0.010978
0.010977
0.010977
0.010976
0.010975
0.010974
0.010973
0.010973
0.010969
0.010969
0.010962
0.010961
0.010961
0.010965
0.010965
0.010966
0.010967
0.010969
0.01097
0.010973
0.010973
0.010972
0.010968
0.010967
0.010966
0.01095
0.010946
0.010944
0.010946
0.010969
0.010972
0.010971
0.01097
0.01097
0.010971
0.010972
0.01097
0.010973
0.010973
0.010967
0.010971
0.010969
0.010971
0.010971
0.010973
0.010982
0.010982
0.010983
0.010981
0.010982
0.010984
0.010982
0.01098
0.010979
0.01098
0.010977
0.010977
0.010969
0.01097
0.010967
0.010967
0.010965
0.010967
0.010969
0.010972
0.010974
0.010974
0.010974
0.010975
0.010976
0.010976
0.010976
0.010975
0.010976
0.010971
0.010971
0.010971
0.010977
0.010978
0.010981
0.01098
0.010981
0.010975
0.010971
0.010972
0.010974
0.010973
0.010973
0.010977
0.010977
0.010979
0.010979
0.010978
0.010975
0.010971
0.01097
0.010967
0.010966
0.010969
0.010971
0.010978
0.010978
0.010975
0.010973
0.010971
0.010975
0.01098
0.010984
0.010988
0.010988
0.010986
0.010981
0.01098
0.010977
0.010977
0.010976
0.010978
0.010979
0.01098
0.010975
0.010971
0.010967
0.010965
0.010969
0.01097
0.010975
0.010979
0.011282
0.011339
0.011361
0.011553
0.011657
0.011739
0.011898
0.011899
0.011875
0.011853
0.011714
0.011435
0.011429
0.011432
0.011452
0.011502
0.011593
0.011652
0.011868
0.01409
0.01409
0.014093
0.014095
0.014103
0.014102
0.014106
0.014108
0.01415
0.014154
0.014186
0.014238
0.01427
0.014286
0.014291
0.014285
0.014275
0.014269
0.012692
0.01233
0.012093
0.012014
0.011942
0.011944
0.011943
0.012154
0.01227
0.012302
0.012285
0.012256
0.012142
0.012051
0.012024
0.011838
0.011821
0.01181
0.011821
0.011844
0.011969
0.012013
0.012102
0.012311
0.01254
0.012739
0.012769
0.01277
0.012781
0.012802
0.012867
0.013734
0.014026
0.014156
0.014341
0.014571
0.014586
0.014602
0.014616
0.01464
0.014641
0.014641
0.014644
0.014638
0.014642
0.014614
0.014485
0.014345
0.014289
0.01429
0.014292
0.014329
0.014432
0.014498
0.014513
0.014545
0.014564
0.014629
0.014639
0.014649
0.014644
0.014641
0.014631
0.014632
0.014634
0.014631
0.014623
0.014614
0.014445
0.014399
0.014348
0.01435
0.014351
0.014349
0.014698
0.014698
0.014697
0.014674
0.014661
0.014659
0.014679
0.014708
0.014708
0.014709
0.014689
0.014688
0.014694
0.014693
0.014689
0.014688
0.014687
0.010979
0.010976
0.010994
0.011038
0.011098
0.011098
0.011101
0.011072
0.011031
0.011005
0.010967
0.010916
0.01088
0.010866
0.010864
0.010916
0.010918
0.010925
0.010927
0.010937
0.010926
0.010925
0.010895
0.010874
0.010852
0.010822
0.01079
0.010758
0.010733
0.010733
0.010714
0.010703
0.0107
0.010699
0.010699
0.010718
0.011511
0.012247
0.013537
0.013756
0.014281
0.014584
0.014694
0.014812
0.014836
0.014837
0.014838
0.014833
0.014798
0.014765
0.014718
0.01469
0.014673
0.014668
0.014667
0.014665
0.014669
0.014671
0.014676
0.014671
0.014661
0.01465
0.014637
0.01462
0.014024
0.012758
0.012721
0.012664
0.012601
0.012604
0.012608
0.014222
0.014222
0.01422
0.014219
0.014293
0.014612
0.014653
0.014658
0.014659
0.014656
0.014646
0.014648
0.01465
0.014652
0.014651
0.014647
0.014646
0.014637
0.014639
0.014639
0.014637
0.014635
0.01464
0.014642
0.014648
0.014656
0.014661
0.014659
0.014662
0.014663
0.014661
0.014662
0.014662
0.014662
0.014661
0.014658
0.01465
0.014648
0.014645
0.014645
0.014644
0.014646
0.014641
0.014641
0.014642
0.014641
0.014637
0.014635
0.014624
0.01462
0.014617
0.014616
0.014614
0.014608
0.014604
0.014598
0.014597
0.014589
0.014583
0.014576
0.014565
0.014553
0.014542
0.014532
0.014516
0.0145
0.014488
0.014481
0.014475
0.014473
0.014469
0.014465
0.01446
0.014457
0.014452
0.014448
0.014447
0.014445
0.014445
0.014441
0.014435
0.014434
0.014433
0.014435
0.014433
0.014433
0.014433
0.014433
0.014443
0.014443
0.014443
0.014445
0.01445
0.014459
0.014464
0.014471
0.014473
0.014477
0.014483
0.014492
0.014498
0.014507
0.014513
0.014516
0.014514
0.014516
0.014518
0.014523
0.014522
0.014521
0.014521
0.014523
0.014524
0.014528
0.014533
0.014536
0.014538
0.014537
0.01454
0.01454
0.014545
0.01454
0.014526
0.014506
0.014509
0.014504
0.014498
0.014495
0.014487
0.014464
0.014452
0.014451
0.014454
0.014468
0.014474
0.014478
0.014477
0.014476
0.014474
0.014481
0.014486
0.014485
0.014481
0.014481
0.014484
0.014481
0.014475
0.014466
0.014463
0.014464
0.01446
0.014462
0.014461
0.014464
0.014463
0.014479
0.014506
0.014516
0.014522
0.014525
0.014525
0.014526
0.014527
0.014529
0.014531
0.014533
0.014533
0.014537
0.01454
0.014531
0.014519
0.014519
0.014522
0.014525
0.014528
0.014529
0.014534
0.014533
0.01453
0.014532
0.014517
0.01451
0.014495
0.014487
0.014483
0.014471
0.014462
0.014455
0.014445
0.014443
0.014444
0.014452
0.01445
0.01445
0.014447
0.014452
0.01445
0.014452
0.014453
0.014457
0.014464
0.014461
0.014471
0.014479
0.014488
0.014497
0.014496
0.014498
0.014498
0.0145
0.014498
0.014495
0.012403
0.012395
0.012391
0.012386
0.012386
0.014536
0.014541
0.014547
0.014545
0.014543
0.014548
0.014549
0.014551
0.014555
0.014557
0.014554
0.014547
0.014545
0.014549
0.014544
0.014532
0.014534
0.014536
0.014536
0.014529
0.014519
0.014512
0.014509
0.014502
0.014479
0.014469
0.014459
0.014449
0.014445
0.014448
0.014455
0.014459
0.014456
0.012407
0.012403
0.012403
0.012403
0.012401
0.012406
0.012408
0.014496
0.014493
0.014495
0.0145
0.014499
0.014494
0.012747
0.012741
0.012742
0.014504
0.014509
0.014514
0.014517
0.014521
0.014526
0.01453
0.01453
0.014526
0.01453
0.014534
0.014536
0.01453
0.01453
0.014529
0.014529
0.014523
0.014519
0.014517
0.014509
0.014494
0.014485
0.014479
0.014462
0.014442
0.014433
0.014429
0.014422
0.014412
0.01441
0.01441
0.014437
0.01447
0.014475
0.014478
0.014476
0.014473
0.014467
0.014456
0.014447
0.01445
0.014447
0.014447
0.01445
0.01445
0.014452
0.014457
0.014456
0.014456
0.014462
0.014461
0.014458
0.014464
0.014464
0.014464
0.014464
0.014476
0.014474
0.014475
0.014481
0.014478
0.014481
0.014481
0.014481
0.014485
0.014487
0.014483
0.014482
0.014482
0.014479
0.014469
0.014458
0.01445
0.014433
0.014414
0.014414
0.014415
0.014433
0.014461
0.014476
0.014475
0.014478
0.014471
0.014471
0.014465
0.014458
0.014461
0.01446
0.014461
0.014466
0.014462
0.01446
0.014464
0.014464
0.012404
0.012399
0.012396
0.012401
0.014186
0.014351
0.01447
0.014473
0.014471
0.014468
0.014469
0.014472
0.014469
0.014465
0.014464
0.01446
0.014465
0.01446
0.014456
0.014454
0.01445
0.014437
0.014433
0.01443
0.014422
0.014419
0.01442
0.014433
0.014435
0.014435
0.01445
0.014463
0.01446
0.01446
0.014464
0.014472
0.014481
0.014482
0.014485
0.014492
0.014496
0.014496
0.014494
0.014507
0.014511
0.014509
0.014507
0.014508
0.014495
0.014488
0.014486
0.01449
0.014481
0.014479
0.014467
0.01446
0.014461
0.014458
0.014459
0.014463
0.014464
0.014473
0.014486
0.014488
0.014486
0.014489
0.0145
0.014507
0.014509
0.01451
0.01451
0.014501
0.014491
0.014488
0.014475
0.014464
0.014454
0.014458
0.014456
0.014456
0.014454
0.01445
0.014448
0.014446
0.014445
0.014441
0.01445
0.014467
0.014472
0.014473
0.014476
0.014473
0.014472
0.014476
0.014479
0.014471
0.014459
0.014449
0.014445
0.014448
0.014456
0.014472
0.014481
0.014483
0.014485
0.014485
0.014483
0.014483
0.014481
0.014477
0.014476
0.014477
0.014479
0.014482
0.014483
0.014483
0.014481
0.014482
0.014485
0.014479
0.014477
0.014469
0.014466
0.014467
0.014464
0.014464
0.014464
0.014465
0.014473
0.014479
0.014486
0.014496
0.014496
0.0145
0.0145
0.014504
0.014506
0.014513
0.014512
0.014525
0.014528
0.014561
0.014574
0.014582
0.014566
0.014535
0.014504
0.014507
0.014506
0.014525
0.014557
0.014589
0.014589
0.014585
0.01458
0.014581
0.014574
0.014572
0.014544
0.014542
0.014545
0.014565
0.014564
0.014568
0.01457
0.014575
0.014573
0.014568
0.014568
0.014566
0.014553
0.014541
0.014525
0.014527
0.014526
0.014524
0.014517
0.014502
0.014485
0.014483
0.01448
0.014487
0.014492
0.014493
0.014497
0.014496
0.014492
0.014492
0.014493
0.014488
0.014468
0.014433
0.014397
0.013349
0.01234
0.011931
0.011762
0.011738
0.01172
0.011708
0.011699
0.01169
0.011679
0.011661
0.011644
0.011635
0.011622
0.011613
0.011606
0.011593
0.011585
0.011589
0.011587
0.014494
0.014494
0.014495
0.014493
0.014487
0.014486
0.014485
0.014487
0.014487
0.014488
0.014486
0.014486
0.014483
0.014484
0.014482
0.014487
0.014492
0.014488
0.014485
0.014483
0.014486
0.014485
0.014481
0.014475
0.012198
0.012176
0.012161
0.012144
0.012127
0.012118
0.012118
0.013273
0.013273
0.013272
0.012557
0.012532
0.012511
0.012497
0.012478
0.012458
0.012441
0.012426
0.012414
0.012397
0.012383
0.012378
0.012378
0.014476
0.014476
0.014471
0.014468
0.014466
0.014462
0.01446
0.014459
0.01446
0.014462
0.014467
0.01447
0.014473
0.014473
0.014475
0.014474
0.014475
0.014477
0.014485
0.014489
0.014489
0.014488
0.014489
0.01449
0.014493
0.01449
0.01449
0.01449
0.01449
0.014494
0.014494
0.01449
0.014488
0.014485
0.014481
0.014479
0.014478
0.014475
0.014479
0.014477
0.014479
0.014489
0.01449
0.014494
0.014493
0.014494
0.0145
0.014496
0.014495
0.014496
0.014499
0.0145
0.014496
0.014496
0.014496
0.014499
0.014502
0.014506
0.014507
0.014509
0.014509
0.014509
0.014505
0.014502
0.0145
0.0145
0.014499
0.0145
0.014498
0.014493
0.014485
0.014469
0.014466
0.014464
0.014464
0.014462
0.014459
0.014462
0.014464
0.014465
0.014464
0.014462
0.014461
0.01446
0.014458
0.014467
0.014466
0.014466
0.014466
0.014463
0.014464
0.01447
0.014464
0.014457
0.014454
0.014453
0.014453
0.014452
0.01445
0.014449
0.01445
0.014445
0.01445
0.014448
0.014443
0.014429
0.014405
0.012428
0.012408
0.012411
0.012406
0.014412
0.014412
0.014416
0.014416
0.014421
0.014426
0.014428
0.014433
0.014438
0.014436
0.014438
0.014435
0.014441
0.014464
0.014465
0.01446
0.014463
0.014467
0.01447
0.014475
0.014483
0.014487
0.014488
0.014495
0.0145
0.014507
0.014509
0.014511
0.014515
0.01452
0.014526
0.014528
0.01453
0.014525
0.014525
0.014521
0.014529
0.014528
0.014527
0.014528
0.014532
0.014536
0.014538
0.014537
0.01453
0.014524
0.014521
0.012285
0.012275
0.012257
0.01226
0.012255
0.014496
0.014498
0.0145
0.014499
0.014501
0.0145
0.014499
0.014502
0.014504
0.014506
0.014507
0.014509
0.01451
0.014515
0.014515
0.014523
0.014526
0.014526
0.014528
0.014528
0.01453
0.014528
0.014527
0.014529
0.01453
0.014532
0.014533
0.014532
0.014534
0.014531
0.01453
0.014532
0.014527
0.014526
0.014523
0.014525
0.014523
0.014519
0.014521
0.014518
0.014521
0.014519
0.014517
0.014516
0.014515
0.014515
0.014512
0.014515
0.014521
0.01452
0.014169
0.01402
0.013637
0.01332
0.0126
0.0126
0.012598
0.014279
0.014448
0.014504
0.014514
0.014515
0.014515
0.014511
0.014507
0.014507
0.014507
0.014504
0.014506
0.014504
0.014498
0.014495
0.014497
0.0145
0.014507
0.014516
0.014511
0.014512
0.014509
0.014507
0.014505
0.0145
0.014502
0.014495
0.014498
0.014498
0.014496
0.014496
0.014499
0.014505
0.014513
0.014515
0.014514
0.014514
0.014516
0.014519
0.01452
0.014519
0.014518
0.014517
0.014519
0.014526
0.01453
0.014532
0.014528
0.014528
0.014528
0.014525
0.014518
0.014514
0.014517
0.014515
0.01452
0.014521
0.014518
0.014517
0.014516
0.014521
0.014529
0.014528
0.014531
0.014529
0.014532
0.014536
0.014536
0.014536
0.014536
0.014535
0.014534
0.014534
0.01453
0.014526
0.014528
0.014529
0.014525
0.014525
0.014521
0.014523
0.014523
0.014524
0.014525
0.014524
0.014529
0.014528
0.014524
0.014524
0.014522
0.014522
0.014523
0.014523
0.014523
0.014521
0.014521
0.014515
0.014519
0.014516
0.014515
0.014519
0.014523
0.01453
0.014531
0.014532
0.014529
0.014523
0.014521
0.014523
0.014529
0.014532
0.014532
0.014536
0.014536
0.014538
0.014545
0.014553
0.014551
0.014554
0.014551
0.014551
0.014554
0.014528
0.014505
0.014487
0.014467
0.014441
0.014406
0.014384
0.014365
0.014353
0.014355
0.014353
0.014399
0.014438
0.014466
0.014492
0.014511
0.014516
0.014514
0.014515
0.014517
0.014519
0.014519
0.014513
0.014512
0.014514
0.014517
0.01453
0.014526
0.014526
0.014521
0.014518
0.014504
0.0145
0.014496
0.014489
0.014488
0.014485
0.014481
0.014479
0.014473
0.014461
0.01446
0.014461
0.014477
0.014486
0.014491
0.014498
0.014504
0.0145
0.014503
0.014501
0.014513
0.014527
0.014528
0.014529
0.01453
0.014534
0.014533
0.014533
0.014538
0.014539
0.014541
0.014549
0.014563
0.014574
0.014574
0.014573
0.014572
0.014577
0.014578
0.014576
0.01458
0.014579
0.01458
0.014582
0.014588
0.014589
0.01459
0.014583
0.014571
0.014554
0.014534
0.014512
0.014494
0.014474
0.014459
0.014442
0.014424
0.014426
0.014426
0.014435
0.014482
0.014574
0.014651
0.01469
0.014688
0.014689
0.014671
0.014658
0.014655
0.014656
0.014662
0.01468
0.014682
0.01468
0.014674
0.014675
0.01468
0.014688
0.014713
0.014737
0.014753
0.014752
0.014753
0.014752
0.014733
0.014722
0.014719
0.014719
0.014771
0.014786
0.01479
0.014797
0.01481
0.01482
0.01482
0.014817
0.014804
0.014794
0.014786
0.014779
0.014772
0.01477
0.014772
0.014758
0.014751
0.014748
0.014749
0.014751
0.014766
0.01478
0.014799
0.014802
0.014802
0.014796
0.014785
0.014784
0.014783
0.014784
0.014791
0.014791
0.014793
0.014782
0.014765
0.014758
0.014759
0.01476
0.01476
0.014758
0.01478
0.014797
0.014796
0.014795
0.014784
0.014784
0.014785
0.014801
0.014803
0.0148
0.014798
0.014798
0.0148
0.014798
0.014786
0.014774
0.014772
0.014775
0.014775
0.014777
0.014776
0.014777
0.01478
0.014781
0.014783
0.014779
0.014771
0.014743
0.014737
0.014741
0.014743
0.014791
0.014802
0.014802
0.014801
0.014781
0.014764
0.01475
0.014743
0.014743
0.014743
0.01476
0.014792
0.014793
0.014792
0.01477
0.014759
0.01476
0.014787
0.014806
0.014805
0.014801
0.014796
0.014796
0.014795
0.014812
0.014815
0.014812
0.014794
0.014781
0.014777
0.014777
0.014765
0.014755
0.014757
0.014754
0.014755
0.014754
0.014764
0.01477
0.014768
0.014769
0.014763
0.014753
0.01475
0.014749
0.014757
0.014764
0.014762
0.014761
0.014759
0.014754
0.01475
0.014749
0.014747
0.014745
0.014745
0.014746
0.014745
0.014747
0.014747
0.014747
0.014749
0.014749
0.014749
0.014753
0.014757
0.014759
0.014762
0.014774
0.014781
0.014793
0.014789
0.014791
0.014795
0.014796
0.014802
0.014807
0.014804
0.0148
0.014791
0.014787
0.014783
0.014776
0.014773
0.014775
0.014774
0.014776
0.014774
0.014768
0.014753
0.014753
0.014755
0.014762
0.014789
0.014787
0.014786
0.014779
0.014772
0.014767
0.014764
0.014762
0.014759
0.014758
0.014757
0.014777
0.014799
0.014804
0.014808
0.014801
0.014786
0.01478
0.014776
0.01478
0.014783
0.014784
0.014783
0.014781
0.014781
0.014784
0.014777
0.014768
0.014766
0.014766
0.014759
0.014754
0.014745
0.014745
0.014745
0.01475
0.014755
0.014757
0.014762
0.014784
0.014807
0.014807
0.014807
0.014808
0.014804
0.014793
0.014782
0.014775
0.014774
0.014779
0.014778
0.014779
0.014772
0.014758
0.014749
0.014734
0.014729
0.014732
0.014733
0.014758
0.014766
0.01478
0.014817
0.014834
0.014837
0.014846
0.014844
0.014844
0.014827
0.014808
0.014801
0.014787
0.014783
0.014778
0.014772
0.01475
0.014736
0.014736
0.014735
0.014737
0.014742
0.014739
0.014739
0.014743
0.014779
0.014786
0.014787
0.014788
0.014787
0.014779
0.014776
0.014777
0.014783
0.014781
0.014783
0.014779
0.014776
0.014774
0.014774
0.014762
0.014749
0.014742
0.014742
0.014742
0.014743
0.014745
0.01477
0.014794
0.014804
0.014817
0.014821
0.014823
0.01482
0.014797
0.014784
0.014779
0.014777
0.014768
0.014766
0.014764
0.014789
0.014802
0.014803
0.014808
0.014795
0.01478
0.014775
0.014758
0.014747
0.014724
0.014709
0.014705
0.014707
0.014735
0.014757
0.014774
0.0148
0.01483
0.01485
0.014854
0.014855
0.014843
0.014831
0.014816
0.014792
0.014791
0.014788
0.014782
0.014776
0.014774
0.014771
0.014774
0.014783
0.014786
0.01479
0.01479
0.014795
0.014787
0.014781
0.014779
0.014777
0.014771
0.014767
0.014759
0.01476
0.014758
0.014758
0.014753
0.014745
0.014736
0.014728
0.014722
0.014724
0.014729
0.014754
0.014778
0.014795
0.0148
0.0148
0.014798
0.014795
0.014787
0.014785
0.014786
0.014791
0.014798
0.014807
0.014814
0.014814
0.014811
0.014803
0.0148
0.014798
0.014798
0.0148
0.014802
0.014795
0.014783
0.014772
0.014766
0.014768
0.014764
0.014768
0.014774
0.014779
0.014779
0.014772
0.01477
0.01478
0.014802
0.014819
0.014824
0.01484
0.014848
0.014845
0.014842
0.01484
0.014838
0.014825
0.014817
0.014812
0.014804
0.014798
0.014793
0.01479
0.014791
0.014791
0.014787
0.014784
0.014776
0.014772
0.014773
0.01477
0.014769
0.014774
0.014793
0.014793
0.014789
0.014784
0.014772
0.014775
0.014776
0.014787
0.014812
0.014835
0.014838
0.014839
0.014836
0.014819
0.014791
0.014779
0.014776
0.01475
0.01474
0.014729
0.014716
0.014709
0.014707
0.014709
0.014704
0.014707
0.014713
0.014716
0.014713
0.014715
0.014724
0.014726
0.014737
0.014777
0.014812
0.014845
0.014842
0.01484
0.014833
0.014814
0.014798
0.014789
0.014789
0.014787
0.014775
0.014777
0.014776
0.014777
0.014775
0.01477
0.014758
0.014758
0.014759
0.014757
0.014754
0.014747
0.014735
0.01472
0.014709
0.014705
0.014707
0.014722
0.014749
0.014756
0.014784
0.014825
0.014842
0.014843
0.014838
0.014836
0.014823
0.014808
0.014809
0.014802
0.014769
0.01476
0.014763
0.014757
0.014753
0.014744
0.014745
0.014745
0.014748
0.014754
0.014762
0.014767
0.014773
0.01477
0.014774
0.014772
0.014774
0.014774
0.014776
0.014781
0.014781
0.014783
0.014781
0.014781
0.014777
0.014783
0.014788
0.014795
0.014796
0.014797
0.014795
0.014791
0.014788
0.014786
0.01477
0.014767
0.01477
0.014767
0.014768
0.014765
0.014766
0.014764
0.014753
0.014753
0.014753
0.014797
0.014829
0.014826
0.014829
0.014823
0.014816
0.014798
0.014784
0.014782
0.014775
0.014775
0.014768
0.014766
0.014761
0.01476
0.01476
0.014769
0.014777
0.014777
0.014779
0.014775
0.014768
0.014768
0.014772
0.014791
0.014817
0.014817
0.014819
0.014815
0.014808
0.014802
0.014798
0.014798
0.014795
0.014798
0.01479
0.014778
0.01477
0.014771
0.014768
0.014767
0.014765
0.014787
0.014787
0.014787
0.014776
0.014768
0.014769
0.014779
0.014794
0.014795
0.014786
0.014772
0.014768
0.014767
0.014782
0.014799
0.014803
0.014808
0.014805
0.0148
0.014791
0.014779
0.01478
0.014776
0.014772
0.014774
0.014774
0.014776
0.014783
0.014783
0.014781
0.014774
0.014777
0.014771
0.014787
0.014792
0.014791
0.014793
0.014793
0.014785
0.014776
0.014774
0.01477
0.014771
0.014782
0.014801
0.014799
0.0148
0.014793
0.014793
0.014793
0.014789
0.014782
0.014777
0.014772
0.014768
0.014766
0.014764
0.014758
0.014747
0.014739
0.014731
0.01473
0.014733
0.014739
0.014769
0.014817
0.014838
0.014838
0.014839
0.014824
0.014811
0.014806
0.014797
0.014789
0.014793
0.014791
0.014794
0.014795
0.014791
0.014795
0.014791
0.01478
0.014759
0.014747
0.014736
0.014739
0.014737
0.014736
0.014749
0.014775
0.014781
0.014789
0.014785
0.014787
0.014786
0.014782
0.014781
0.014776
0.014766
0.014768
0.014769
0.014789
0.014808
0.014809
0.014812
0.014813
0.014806
0.014805
0.014798
0.014793
0.014781
0.014778
0.014768
0.014768
0.014766
0.014783
0.014804
0.014829
0.014829
0.014829
0.014825
0.014814
0.014806
0.014801
0.014785
0.014768
0.014757
0.014749
0.014745
0.014745
0.014741
0.01475
0.014756
0.014764
0.014763
0.014764
0.014758
0.014749
0.014746
0.014744
0.014773
0.014831
0.014833
0.014835
0.014815
0.014798
0.01479
0.014787
0.014783
0.01477
0.014759
0.01476
0.014762
0.014791
0.014816
0.014819
0.014816
0.014812
0.014794
0.014777
0.014773
0.014762
0.014761
0.014757
0.014755
0.014754
0.014765
0.014791
0.014791
0.014792
0.014783
0.014778
0.014776
0.014773
0.014776
0.014775
0.014776
0.014775
0.014773
0.014779
0.01479
0.014795
0.014802
0.014804
0.014804
0.014812
0.014835
0.014834
0.014831
0.014814
0.014812
0.01481
0.014799
0.014789
0.014783
0.014778
0.014782
0.014781
0.014777
0.014774
0.01478
0.014784
0.014802
0.014804
0.014807
0.014804
0.014803
0.014798
0.014781
0.014764
0.01475
0.014726
0.014723
0.014723
0.014722
0.014732
0.014746
0.014757
0.014782
0.014818
0.014818
0.014821
0.014808
0.014791
0.01478
0.014779
0.014783
0.014788
0.014808
0.014817
0.01482
0.014819
0.014806
0.0148
0.014796
0.014779
0.014763
0.014765
0.014768
0.014766
0.014763
0.014762
0.014764
0.014796
0.014831
0.014833
0.014836
0.014832
0.014812
0.01481
0.014808
0.014827
0.014838
0.014838
0.014838
0.01483
0.014814
0.014796
0.014783
0.014779
0.014781
0.014781
0.01478
0.014776
0.014771
0.014773
0.014772
0.014774
0.014773
0.014772
0.014764
0.014763
0.014762
0.014764
0.014764
0.014776
0.014793
0.014802
0.014809
0.014813
0.014814
0.014812
0.014796
0.014783
0.014776
0.014774
0.014766
0.014762
0.014764
0.014768
0.014774
0.014774
0.014772
0.014769
0.01477
0.014771
0.014774
0.01478
0.014793
0.014806
0.014807
0.014808
0.014804
0.014798
0.014796
0.014796
0.014796
0.014796
0.014795
0.014795
0.014806
0.014806
0.014804
0.014797
0.014785
0.014787
0.014787
0.014793
0.014795
0.014795
0.014783
0.014776
0.014764
0.014757
0.014754
0.014751
0.014753
0.01477
0.014781
0.014798
0.014808
0.014815
0.014818
0.014814
0.01481
0.014808
0.014804
0.014791
0.014778
0.014765
0.014759
0.014762
0.014757
0.014757
0.014757
0.014782
0.0148
0.014822
0.01482
0.014814
0.01481
0.014788
0.014779
0.014762
0.014749
0.014747
0.014743
0.014743
0.014745
0.014751
0.014757
0.014758
0.014762
0.014769
0.014777
0.014776
0.014776
0.014777
0.014785
0.014793
0.014798
0.014795
0.014793
0.014789
0.014791
0.014789
0.014791
0.014787
0.014777
0.014763
0.01475
0.014751
0.014753
0.014757
0.014762
0.014774
0.014781
0.014791
0.014806
0.014817
0.014831
0.014835
0.014831
0.014831
0.014819
0.014804
0.014795
0.014787
0.014776
0.014761
0.014746
0.014739
0.014742
0.014761
0.014793
0.014836
0.014836
0.01484
0.014836
0.014829
0.014816
0.01481
0.01481
0.014797
0.014782
0.014781
0.014781
0.014782
0.014785
0.014785
0.014781
0.014779
0.014781
0.014795
0.0148
0.014801
0.014801
0.014794
0.014779
0.014765
0.014745
0.014745
0.014745
0.01477
0.014785
0.014787
0.014783
0.014774
0.014777
0.014774
0.014781
0.014804
0.014825
0.01483
0.014827
0.014828
0.014821
0.014805
0.01479
0.014787
0.014787
0.014795
0.014794
0.014791
0.014785
0.014784
0.014779
0.014778
0.014785
0.014811
0.014819
0.014818
0.014813
0.014806
0.014798
0.014785
0.014778
0.01477
0.014752
0.014736
0.014737
0.01474
0.014758
0.014772
0.014816
0.014817
0.014819
0.014799
0.014781
0.014783
0.014781
0.014787
0.014791
0.014793
0.014796
0.014814
0.014819
0.014819
0.014815
0.0148
0.014791
0.014781
0.014773
0.014768
0.014755
0.014749
0.014747
0.01475
0.014741
0.014737
0.01473
0.01473
0.014732
0.014741
0.014776
0.014823
0.014826
0.014828
0.014807
0.014796
0.014797
0.014796
0.014812
0.014814
0.014812
0.014807
0.014791
0.014781
0.014774
0.014773
0.014776
0.014774
0.014781
0.0148
0.014823
0.014824
0.014827
0.014829
0.01483
0.014822
0.014812
0.014802
0.014788
0.014779
0.014779
0.014777
0.014764
0.014758
0.014755
0.014774
0.014809
0.014808
0.01481
0.014808
0.014798
0.014788
0.014789
0.014785
0.01479
0.014793
0.014798
0.014796
0.014795
0.014797
0.014797
0.014795
0.014796
0.014793
0.014789
0.014789
0.014805
0.014813
0.014814
0.014812
0.014806
0.014791
0.014766
0.014771
0.014771
0.014788
0.014787
0.014789
0.014787
0.014789
0.014795
0.014796
0.014793
0.01479
0.014783
0.014768
0.014766
0.014758
0.014754
0.014745
0.014747
0.014745
0.014737
0.014729
0.01473
0.014732
0.014731
0.01473
0.01473
0.014743
0.014748
0.014758
0.014766
0.014779
0.014795
0.014815
0.014833
0.014846
0.014852
0.014858
0.014859
0.014855
0.014846
0.014843
0.014834
0.014827
0.01482
0.014819
0.014816
0.014817
0.014819
0.014833
0.014833
0.014831
0.014821
0.014815
0.014815
0.014814
0.014819
0.014825
0.014827
0.014831
0.014835
0.014831
0.014823
0.01482
0.014819
0.014818
0.014825
0.014821
0.014819
0.014815
0.014812
0.014814
0.014812
0.014812
0.014821
0.014831
0.014835
0.014835
0.014831
0.014821
0.014816
0.014809
0.014808
0.014833
0.014873
0.014874
0.014875
0.014859
0.014849
0.014851
0.014835
0.014824
0.014822
0.014815
0.014813
0.014812
0.014811
0.014806
0.014807
0.014849
0.014874
0.014881
0.01488
0.014875
0.014863
0.014852
0.01485
0.014846
0.01484
0.014829
0.014818
0.014806
0.014791
0.014787
0.014787
0.014804
0.014844
0.014871
0.014876
0.014878
0.014876
0.01487
0.014859
0.01485
0.014841
0.014831
0.014829
0.014827
0.014827
0.014827
0.014834
0.014848
0.014862
0.014863
0.014861
0.014861
0.014854
0.014842
0.01484
0.014842
0.014842
0.014838
0.014838
0.014838
0.014838
0.014848
0.014852
0.014856
0.014855
0.014853
0.014851
0.014848
0.014842
0.014844
0.014843
0.014842
0.01484
0.014847
0.01485
0.014849
0.014847
0.01484
0.014833
0.014834
0.014831
0.01483
0.014829
0.014831
0.014841
0.014856
0.014867
0.014884
0.014899
0.014911
0.014925
0.014936
0.014946
0.014954
0.014963
0.014972
0.014983
0.014989
0.014992
0.014991
0.014994
0.014995
0.015
0.015008
0.015013
0.015017
0.015019
0.015032
0.01504
0.015043
0.015052
0.01506
0.015069
0.015082
0.015095
0.015106
0.015116
0.01514
0.015162
0.015175
0.015181
0.015189
0.015205
0.015223
0.01523
0.015233
0.015237
0.015233
0.015239
0.015245
0.015256
0.01527
0.015284
0.015292
0.015311
0.015325
0.015329
0.015338
0.01535
0.015349
0.015348
0.015353
0.015359
0.015358
0.015361
0.015365
0.015369
0.015374
0.015372
0.015375
0.015386
0.015389
0.015399
0.015395
0.015401
0.015397
0.01539
0.015392
0.015393
0.015394
0.015395
0.0154
0.015403
0.015408
0.015413
0.015415
0.015416
0.015416
0.015417
0.015422
0.015424
0.015423
0.015424
0.015421
0.01542
0.015422
0.015422
0.015424
0.015426
0.015428
0.015431
0.015431
0.015435
0.015447
0.015452
0.015452
0.015449
0.015445
0.015437
0.015439
0.015436
0.015467
0.015468
0.015471
0.015447
0.015422
0.015409
0.015404
0.015404
0.015424
0.015426
0.015454
0.015441
0.015421
0.015404
0.015403
0.015398
0.015416
0.015419
0.015419
0.015418
0.015419
0.015417
0.015405
0.015413
0.015395
0.01538
0.015411
0.015401
0.015418
0.015418
0.015402
0.015401
0.015403
0.015403
0.015407
0.015443
0.015441
0.01544
0.015437
0.01543
0.015431
0.015439
0.01544
0.015432
0.015444
0.015436
0.015412
0.015412
0.015449
0.015439
0.015452
0.015451
0.015455
0.015473
0.015472
0.015471
0.015433
0.015435
0.015433
0.015433
0.015433
0.015437
0.015434
0.015433
0.015423
0.01542
0.015418
0.015464
0.015467
0.015475
0.015467
0.015459
0.015456
0.01543
0.015416
0.015414
0.015435
0.015466
0.015472
0.015467
0.01547
0.015433
0.015416
0.015414
0.015405
0.015405
0.015403
0.015403
0.015409
0.015413
0.015397
0.015389
0.015386
0.015383
0.01538
0.015394
0.015403
0.015411
0.015424
0.015414
0.015422
0.015425
0.015416
0.015424
0.015416
0.01542
0.015432
0.015428
0.015429
0.015432
0.015435
0.015438
0.015437
0.015435
0.015456
0.015446
0.01544
0.015441
0.015442
0.015441
0.015455
0.015455
0.01546
0.01546
0.01546
0.015456
0.015449
0.015441
0.015437
0.015429
0.015427
0.01542
0.015419
0.015422
0.015424
0.015407
0.015426
0.015422
0.015432
0.015432
0.015433
0.015422
0.015424
0.015441
0.015446
0.015444
0.015439
0.015434
0.015401
0.015402
0.015403
0.015422
0.015435
0.015433
0.015433
0.015431
0.015431
0.015428
0.015434
0.015444
0.015443
0.015439
0.015423
0.015411
0.015405
0.015404
0.015411
0.015406
0.015421
0.015439
0.015417
0.015405
0.015394
0.015385
0.015386
0.015412
0.015458
0.01546
0.01546
0.015436
0.015433
0.015435
0.015438
0.015443
0.015444
0.015443
0.015443
0.015448
0.015435
0.015435
0.015403
0.015398
0.015401
0.01546
0.01546
0.015458
0.015451
0.015412
0.015409
0.01541
0.01541
0.015413
0.015417
0.01542
0.01543
0.015435
0.015432
0.015414
0.015422
0.015418
0.015432
0.015433
0.01543
0.015432
0.015424
0.01543
0.01543
0.015424
0.015413
0.015413
0.015423
0.015422
0.015425
0.015433
0.015427
0.015418
0.015426
0.015415
0.015411
0.015414
0.015413
0.015415
0.015416
0.015439
0.015434
0.015417
0.015426
0.015427
0.015426
0.015448
0.015468
0.015468
0.015466
0.015451
0.015405
0.015405
0.015433
0.015437
0.015447
0.015447
0.015445
0.015452
0.015452
0.015451
0.015437
0.015433
0.015433
0.015449
0.015449
0.015425
0.015424
0.015424
0.015425
0.01543
0.01544
0.015428
0.015429
0.015452
0.015444
0.015444
0.015451
0.015454
0.015445
0.015456
0.015456
0.015447
0.015423
0.015421
0.01541
0.015401
0.015427
0.015428
0.015431
0.01543
0.015426
0.015411
0.015407
0.015409
0.015418
0.015426
0.015434
0.015443
0.015445
0.015449
0.015445
0.015438
0.015415
0.0154
0.015399
0.015399
0.015432
0.015439
0.015441
0.015443
0.015429
0.015428
0.015428
0.015427
0.015435
0.015437
0.015439
0.015437
0.015414
0.015416
0.015411
0.01542
0.015433
0.015428
0.015431
0.015444
0.015428
0.015435
0.015433
0.015426
0.015426
0.015437
0.015449
0.015449
0.015449
0.015448
0.015437
0.015439
0.015441
0.015424
0.015418
0.015418
0.015424
0.015432
0.015432
0.015455
0.015434
0.015433
0.015432
0.015428
0.015417
0.015401
0.015397
0.015398
0.015399
0.015416
0.015437
0.015436
0.015416
0.015425
0.015421
0.015407
0.015402
0.0154
0.015402
0.015413
0.015432
0.015439
0.015438
0.015439
0.015433
0.01543
0.015419
0.015414
0.015413
0.015411
0.01541
0.015449
0.015454
0.015458
0.015455
0.015454
0.015447
0.015445
0.015431
0.015417
0.015414
0.015424
0.015426
0.015441
0.015443
0.015443
0.015444
0.015449
0.015445
0.015447
0.015399
0.015376
0.01538
0.015374
0.015454
0.01547
0.015473
0.015456
0.015443
0.015418
0.015399
0.015402
0.015404
0.015418
0.01543
0.015432
0.015434
0.015422
0.015423
0.015422
0.01543
0.015435
0.015437
0.015453
0.015466
0.015464
0.015452
0.01543
0.01543
0.015418
0.015401
0.01543
0.015432
0.015432
0.01544
0.01544
0.015435
0.015437
0.015432
0.015437
0.015443
0.015441
0.015436
0.015454
0.015445
0.015447
0.015447
0.015425
0.015424
0.015423
0.015441
0.015459
0.015458
0.015441
0.015408
0.015407
0.015406
0.015433
0.015433
0.015432
0.015421
0.015419
0.015418
0.015425
0.015451
0.015456
0.015451
0.015447
0.015442
0.01543
0.015441
0.015459
0.015443
0.015443
0.015429
0.015427
0.015425
0.015425
0.015487
0.015485
0.015485
0.015487
0.015452
0.015454
0.015452
0.01546
0.015464
0.015459
0.015458
0.01546
0.015463
0.015462
0.01546
0.015435
0.015425
0.015427
0.015424
0.015411
0.015413
0.015413
0.015452
0.015464
0.015449
0.015462
0.015458
0.015431
0.015431
0.015407
0.015403
0.0154
0.015404
0.015417
0.015439
0.015451
0.015455
0.015452
0.015447
0.015413
0.015409
0.015407
0.01546
0.015458
0.015456
0.015451
0.015441
0.015414
0.015414
0.015438
0.015439
0.015422
0.015437
0.015437
0.015441
0.015458
0.01546
0.015452
0.015452
0.015442
0.015435
0.015454
0.015443
0.015447
0.015445
0.015445
0.015458
0.015468
0.01547
0.015435
0.015427
0.015407
0.015405
0.015418
0.015439
0.015438
0.015437
0.015435
0.015442
0.015451
0.01545
0.015437
0.015437
0.015429
0.01542
0.015414
0.015413
0.015422
0.015425
0.015448
0.01544
0.01543
0.015407
0.015408
0.015407
0.015521
0.015519
0.015518
0.015483
0.015456
0.015456
0.015454
0.015449
0.015439
0.015428
0.015427
0.015426
0.01547
0.01547
0.015467
0.015463
0.015464
0.015476
0.015494
0.015494
0.015471
0.015473
0.015473
0.015498
0.015495
0.015481
0.015456
0.015445
0.015434
0.015427
0.015426
0.015432
0.01543
0.015433
0.015445
0.01548
0.015483
0.015487
0.015479
0.015464
0.015448
0.015439
0.015432
0.01543
0.015439
0.015461
0.015479
0.015475
0.015476
0.01547
0.015454
0.015444
0.015445
0.015447
0.015448
0.015445
0.015441
0.015438
0.015432
0.01543
0.015427
0.015429
0.015431
0.015436
0.015441
0.015443
0.015443
0.01544
0.015441
0.015441
0.015446
0.015464
0.015485
0.015485
0.015484
0.015483
0.015444
0.015431
0.015431
0.015426
0.015431
0.015441
0.015439
0.015443
0.015451
0.015453
0.015451
0.015466
0.015463
0.015451
0.015419
0.015385
0.015366
0.01536
0.015355
0.01535
0.015358
0.015372
0.015435
0.015446
0.015457
0.015469
0.015465
0.015471
0.015464
0.015452
0.015444
0.015435
0.015438
0.015435
0.015429
0.01544
0.015441
0.015451
0.015453
0.015454
0.015443
0.015399
0.015398
0.015396
0.0154
0.015398
0.015425
0.015432
0.015435
0.015433
0.015432
0.015415
0.015416
0.015411
0.015412
0.015388
0.015386
0.015385
0.015399
0.015432
0.015433
0.015431
0.015414
0.015412
0.015412
0.015416
0.015415
0.015437
0.015443
0.015413
0.015413
0.015413
0.015413
0.015435
0.015438
0.015433
0.015398
0.015394
0.015394
0.01541
0.01544
0.015438
0.015416
0.01541
0.015409
0.015416
0.015416
0.015408
0.01542
0.015426
0.015425
0.015429
0.015435
0.015426
0.015435
0.015434
0.015435
0.015437
0.015433
0.015421
0.015414
0.015413
0.015412
0.01542
0.015422
0.015416
0.015419
0.015435
0.015448
0.015455
0.015457
0.015327
0.015325
0.015323
0.015348
0.015378
0.015398
0.015402
0.015409
0.015424
0.015424
0.015424
0.01541
0.015407
0.015405
0.015399
0.015403
0.015416
0.015423
0.015434
0.015441
0.01543
0.015428
0.01542
0.015421
0.015422
0.015441
0.015439
0.015439
0.015437
0.015423
0.015422
0.015439
0.015431
0.015418
0.0154
0.015399
0.015403
0.015437
0.015433
0.015433
0.015399
0.015395
0.015395
0.015411
0.015412
0.015408
0.015412
0.015411
0.015433
0.015454
0.015454
0.015454
0.015452
0.01542
0.015407
0.015386
0.01538
0.015382
0.015387
0.015386
0.01539
0.015395
0.015401
0.015401
0.015413
0.015416
0.015415
0.015414
0.015412
0.015364
0.015341
0.015342
0.015353
0.015392
0.015409
0.015422
0.015405
0.015395
0.015388
0.015387
0.015395
0.0154
0.015409
0.015428
0.015412
0.015409
0.01531
0.015309
0.015312
0.015325
0.01536
0.015388
0.015399
0.015424
0.015403
0.015399
0.015422
0.015431
0.015452
0.015452
0.015445
0.015403
0.015401
0.015403
0.015413
0.015422
0.015421
0.015422
0.015422
0.015412
0.015419
0.015418
0.01542
0.015422
0.015426
0.015424
0.015425
0.015426
0.015416
0.015422
0.015373
0.015372
0.01537
0.01538
0.015395
0.015396
0.015411
0.015414
0.01541
0.015405
0.015394
0.015395
0.015394
0.015396
0.0154
0.015424
0.015394
0.015393
0.015376
0.015376
0.01538
0.015377
0.015377
0.015387
0.015397
0.015399
0.015414
0.015414
0.015411
0.015389
0.015382
0.015371
0.015351
0.015353
0.015386
0.015406
0.015407
0.015393
0.015393
0.015392
0.015403
0.015422
0.015425
0.015408
0.015401
0.01538
0.015374
0.015387
0.015388
0.015411
0.015439
0.015447
0.015444
0.015443
0.015405
0.015399
0.015399
0.015401
0.015408
0.015405
0.015431
0.015432
0.015371
0.015346
0.015344
0.015366
0.015402
0.015404
0.015403
0.015386
0.015386
0.015401
0.015407
0.015418
0.015435
0.015432
0.015413
0.01539
0.01539
0.015392
0.0154
0.015403
0.015396
0.015392
0.015397
0.015399
0.01541
0.015412
0.015397
0.015382
0.01538
0.015396
0.015404
0.015405
0.015406
0.015418
0.015418
0.015395
0.015398
0.015395
0.01539
0.015387
0.015385
0.015384
0.015395
0.015395
0.015399
0.015427
0.015429
0.015415
0.01543
0.015439
0.015429
0.015415
0.015412
0.015391
0.015393
0.01539
0.015432
0.015431
0.015386
0.015382
0.015383
0.015391
0.015399
0.015435
0.015439
0.015439
0.015384
0.015383
0.015382
0.015383
0.015392
0.015398
0.015397
0.01542
0.015426
0.015424
0.015418
0.015409
0.015399
0.015389
0.015387
0.015388
0.01538
0.015405
0.015417
0.015417
0.015405
0.015406
0.015387
0.015388
0.015389
0.015388
0.015403
0.015428
0.015407
0.015395
0.015395
0.015388
0.015388
0.015393
0.015398
0.015415
0.015424
0.015418
0.015396
0.015392
0.015394
0.015394
0.015402
0.015403
0.015403
0.015405
0.01541
0.015411
0.015409
0.015342
0.015342
0.015352
0.01539
0.015411
0.015414
0.015383
0.015383
0.015384
0.015397
0.015399
0.015411
0.015406
0.015403
0.015405
0.015388
0.015389
0.015389
0.015397
0.01542
0.015418
0.015374
0.015374
0.015374
0.01538
0.015401
0.015399
0.015397
0.015409
0.015378
0.015378
0.015394
0.015401
0.015401
0.015408
0.015411
0.015411
0.015405
0.015407
0.015397
0.015388
0.01538
0.015379
0.015389
0.015392
0.015394
0.015394
0.015394
0.015393
0.015395
0.015397
0.015399
0.015395
0.015392
0.015392
0.01538
0.015388
0.015388
0.01539
0.015396
0.015378
0.015401
0.015416
0.015417
0.015432
0.015436
0.015435
0.015412
0.015387
0.015384
0.015387
0.015413
0.015413
0.015411
0.015409
0.015401
0.015407
0.015409
0.015394
0.015408
0.015406
0.015405
0.015408
0.015408
0.015408
0.015373
0.015374
0.01537
0.015382
0.015389
0.015399
0.015401
0.015389
0.015378
0.015378
0.01537
0.015371
0.015392
0.015414
0.015431
0.015426
0.015397
0.015394
0.015385
0.015388
0.015398
0.015408
0.015405
0.015406
0.015399
0.015401
0.015398
0.015384
0.015384
0.015384
0.015373
0.015371
0.015379
0.015417
0.015419
0.015418
0.015404
0.015402
0.015395
0.015395
0.015395
0.015398
0.015397
0.015394
0.0154
0.015408
0.015409
0.015399
0.015399
0.015394
0.015401
0.015407
0.01541
0.015412
0.015396
0.015396
0.015392
0.015394
0.015403
0.015401
0.015399
0.015396
0.015397
0.015405
0.015403
0.015401
0.015407
0.015415
0.015411
0.015392
0.015393
0.015394
0.015395
0.015404
0.015409
0.015413
0.015415
0.015414
0.015416
0.015406
0.015403
0.015403
0.015411
0.015411
0.015415
0.015404
0.015405
0.015405
0.015405
0.015403
0.015394
0.015393
0.015406
0.015407
0.01541
0.015399
0.015397
0.015397
0.015398
0.015395
0.01539
0.015392
0.015388
0.015393
0.01539
0.01539
0.015401
0.015401
0.015408
0.015401
0.015399
0.015408
0.015401
0.015407
0.015409
0.015405
0.0154
0.015392
0.015384
0.015384
0.015395
0.015395
0.015396
0.015395
0.015395
0.015393
0.015396
0.015396
0.015398
0.015399
0.015402
0.015408
0.015399
0.015408
0.015411
0.015413
0.015401
0.015403
0.015397
0.015399
0.015381
0.015393
0.01538
0.015375
0.015395
0.015394
0.015402
0.015399
0.015401
0.015403
0.015402
0.015413
0.015416
0.015402
0.015413
0.015395
0.015387
0.015393
0.015401
0.015409
0.015418
0.015427
0.015428
0.015414
0.015376
0.015377
0.015383
0.015386
0.015392
0.0154
0.015401
0.015401
0.015395
0.015396
0.015395
0.015412
0.015414
0.015416
0.015393
0.015387
0.015389
0.015392
0.015392
0.015401
0.015403
0.015392
0.015387
0.015385
0.015388
0.01539
0.015392
0.015401
0.015408
0.015394
0.01539
0.015396
0.015404
0.015407
0.015424
0.015426
0.015413
0.015376
0.015371
0.015369
0.01537
0.015376
0.015373
0.015382
0.015386
0.015401
0.015403
0.015403
0.015399
0.015392
0.015392
0.015401
0.015384
0.015383
0.015398
0.015394
0.015394
0.015409
0.015397
0.015394
0.015401
0.015401
0.015392
0.015388
0.015399
0.015398
0.015406
0.015403
0.015401
0.015371
0.015371
0.01539
0.015392
0.015395
0.015373
0.015371
0.015385
0.015398
0.015411
0.015426
0.015398
0.01539
0.015398
0.015399
0.015399
0.015396
0.015418
0.015417
0.015417
0.015421
0.01541
0.015389
0.015394
0.015392
0.015407
0.015413
0.015428
0.01543
0.015431
0.015391
0.015374
0.015376
0.015376
0.015389
0.015411
0.015415
0.015422
0.015407
0.015388
0.015355
0.015355
0.015354
0.015418
0.015418
0.015418
0.015413
0.015406
0.01541
0.015413
0.015413
0.015418
0.015416
0.015379
0.015373
0.015361
0.015362
0.015363
0.015372
0.015378
0.015395
0.015399
0.015398
0.015393
0.015394
0.015396
0.015394
0.015394
0.015394
0.015393
0.015395
0.015395
0.015392
0.01539
0.015386
0.01538
0.015382
0.015386
0.015386
0.015382
0.015399
0.015384
0.015384
0.015375
0.015374
0.015375
0.015403
0.015409
0.015401
0.015409
0.015427
0.015435
0.01542
0.015418
0.015405
0.015399
0.015384
0.015385
0.015387
0.015404
0.015426
0.015427
0.015428
0.015418
0.015414
0.015403
0.0154
0.015368
0.015369
0.015367
0.015367
0.01536
0.015358
0.015359
0.015357
0.015371
0.015427
0.015427
0.015427
0.015394
0.015393
0.015392
0.015393
0.015396
0.015398
0.015397
0.015422
0.015454
0.01545
0.01545
0.015359
0.015359
0.015363
0.015404
0.015409
0.015407
0.015407
0.015405
0.015397
0.015397
0.0154
0.01543
0.015428
0.015388
0.015363
0.015361
0.015371
0.015418
0.015414
0.015416
0.015402
0.015394
0.015389
0.015378
0.015384
0.015381
0.01539
0.015402
0.015401
0.015394
0.015392
0.015393
0.015398
0.015412
0.015413
0.015418
0.015406
0.015403
0.015401
0.015403
0.015411
0.015422
0.015409
0.015384
0.015399
0.015397
0.015398
0.015407
0.015413
0.015407
0.015374
0.015374
0.015373
0.015374
0.015395
0.015394
0.015395
0.015387
0.010723
0.01071
0.010707
0.010712
0.010759
0.01078
0.010846
0.010863
0.010868
0.010878
0.010882
0.01089
0.010959
0.011081
0.015169
0.015169
0.015167
0.011079
0.011079
0.0152
0.0152
0.015201
0.015177
0.015176
0.015159
0.015144
0.015114
0.015113
0.015111
0.015141
0.015144
0.015172
0.015162
0.015136
0.015123
0.015095
0.015077
0.015071
0.015069
0.015073
0.01507
0.015057
0.011207
0.011145
0.01101
0.010899
0.010897
0.010898
0.010948
0.010953
0.010949
0.010902
0.010866
0.010868
0.010873
0.015
0.014998
0.015002
0.014994
0.014994
0.01499
0.014983
0.01498
0.014971
0.010844
0.010849
0.01085
0.01087
0.010876
0.010877
0.010874
0.01088
0.010853
0.010856
0.010855
0.010849
0.01084
0.010838
0.010827
0.010828
0.010814
0.010796
0.010798
0.010801
0.010815
0.01083
0.010828
0.010766
0.010741
0.01073
0.010638
0.010636
0.010643
0.010708
0.010789
0.010883
0.010969
0.010976
0.010974
0.010809
0.010809
0.010809
0.012937
0.012938
0.012939
0.012933
0.012931
0.012933
0.012941
0.015061
0.015071
0.015085
0.015098
0.015127
0.015126
0.015114
0.011326
0.0113
0.011298
0.01128
0.011276
0.011266
0.011201
0.010914
0.010819
0.010806
0.010809
0.01146
0.011505
0.011527
0.011536
0.011585
0.011631
0.011631
0.011497
0.01142
0.011355
0.011351
0.01119
0.011182
0.011169
0.011144
0.01114
0.011141
0.011141
0.011124
0.011067
0.011058
0.011034
0.010937
0.010859
0.010859
0.010861
0.010874
0.010881
0.010896
0.010897
0.010897
0.010892
0.010853
0.010847
0.010848
0.010848
0.010878
0.010912
0.010914
0.010928
0.010924
0.010923
0.010942
0.010945
0.010954
0.010984
0.011051
0.011064
0.011106
0.011157
0.01121
0.011252
0.0113
0.011324
0.011319
0.011303
0.011158
0.011099
0.011089
0.011061
0.011047
0.010946
0.010899
0.010898
0.010902
0.010913
0.010979
0.011032
0.011031
0.011012
0.010918
0.010915
0.010918
0.010935
0.010953
0.010952
0.010948
0.010907
0.010869
0.010835
0.010801
0.010788
0.010784
0.010782
0.010779
0.010773
0.010731
0.010732
0.01073
0.010729
0.010728
0.010728
0.010733
0.010728
0.010722
0.010718
0.010724
0.010719
0.010718
0.010703
0.010698
0.010695
0.010699
0.010733
0.010745
0.010748
0.010752
0.010747
0.010745
0.01075
0.010764
0.010765
0.010768
0.010771
0.010772
0.010784
0.010788
0.010788
0.010791
0.010792
0.010796
0.0108
0.010811
0.010895
0.010953
0.010999
0.011068
0.011152
0.01119
0.011207
0.01122
0.011314
0.011397
0.011431
0.011446
0.011449
0.01145
0.011444
0.011425
0.011381
0.011327
0.011264
0.011206
0.011193
0.011192
0.011191
0.011188
0.011187
0.011187
0.011199
0.011201
0.011206
0.011207
0.011215
0.011218
0.011219
0.011214
0.011209
0.011211
0.011214
0.011216
0.01121
0.011212
0.011212
0.011202
0.011199
0.011188
0.01115
0.011026
0.010925
0.010878
0.010873
0.010875
0.010906
0.010925
0.010936
0.010941
0.010953
0.010961
0.010965
0.010964
0.010967
0.010979
0.010984
0.010994
0.011006
0.011028
0.011053
0.011064
0.011082
0.011096
0.011126
0.011138
0.011136
0.011142
0.011162
0.011163
0.011172
0.011176
0.01119
0.011211
0.011222
0.011225
0.011231
0.011236
0.011234
0.011226
0.011229
0.011271
0.011303
0.01131
0.011317
0.011316
0.011315
0.011324
0.011322
0.011315
0.011315
0.011312
0.011302
0.011298
0.011302
0.011309
0.011309
0.011309
0.011309
0.011311
0.011312
0.011301
0.011297
0.011294
0.011295
0.011292
0.011294
0.011293
0.011294
0.011296
0.011294
0.011298
0.011301
0.0113
0.011299
0.011302
0.011303
0.011305
0.011302
0.011302
0.011307
0.011309
0.011307
0.011307
0.011304
0.011306
0.011308
0.011309
0.011306
0.011304
0.011304
0.011305
0.011307
0.011309
0.011306
0.011302
0.011303
0.011309
0.01131
0.011309
0.011308
0.011309
0.011311
0.011311
0.011311
0.011311
0.011311
0.011313
0.011314
0.011313
0.011314
0.011317
0.01132
0.011316
0.01132
0.011317
0.011317
0.011316
0.011315
0.011318
0.011316
0.011316
0.011317
0.011321
0.011321
0.011315
0.011314
0.011317
0.011315
0.011314
0.011315
0.011313
0.011311
0.011313
0.011312
0.011309
0.011311
0.011312
0.011313
0.011308
0.011309
0.011307
0.011305
0.011309
0.011304
0.011306
0.011306
0.011307
0.011304
0.011304
0.011309
0.011306
0.011311
0.011304
0.011301
0.011305
0.011311
0.011308
0.011313
0.011311
0.011309
0.011306
0.011314
0.011317
0.011314
0.011314
0.011315
0.011313
0.011308
0.011311
0.011315
0.011312
0.011313
0.011314
0.011311
0.011312
0.011319
0.011319
0.011318
0.01132
0.011313
0.011313
0.011317
0.011314
0.011313
0.011317
0.011317
0.011314
0.011317
0.011321
0.011319
0.011317
0.011322
0.011315
0.011314
0.011311
0.011302
0.011302
0.011305
0.011308
0.011315
0.011317
0.011317
0.011319
0.011315
0.011313
0.011306
0.011306
0.011304
0.011311
0.011319
0.011318
0.011321
0.011317
0.011313
0.011317
0.01132
0.011322
0.011317
0.011314
0.011313
0.011316
0.011321
0.011314
0.011316
0.011316
0.011319
0.011319
0.011319
0.011322
0.011325
0.011322
0.011323
0.011326
0.011325
0.011324
0.011323
0.011325
0.011328
0.01133
0.011327
0.011325
0.011326
0.01133
0.011325
0.011326
0.011324
0.011323
0.011328
0.011329
0.011328
0.011326
0.011325
0.011326
0.011324
0.011323
0.011325
0.011327
0.011325
0.011324
0.011328
0.011325
0.011326
0.011324
0.011326
0.011325
0.011321
0.011323
0.011329
0.011332
0.011328
0.01133
0.011332
0.01133
0.011328
0.011332
0.011335
0.011331
0.011327
0.011334
0.011332
0.011331
0.011335
0.011336
0.011339
0.011336
0.011338
0.011342
0.011339
0.011336
0.011338
0.011342
0.01134
0.01134
0.01134
0.011343
0.01134
0.011338
0.011341
0.011342
0.011342
0.011344
0.011343
0.011344
0.011342
0.011339
0.011344
0.011343
0.011338
0.01134
0.011337
0.011336
0.011337
0.011336
0.011333
0.011334
0.011336
0.01133
0.011332
0.011334
0.01133
0.011331
0.011335
0.011334
0.01133
0.01133
0.011333
0.01133
0.011329
0.011334
0.011333
0.011331
0.011334
0.011335
0.011332
0.011334
0.011332
0.011336
0.011341
0.011337
0.011337
0.011342
0.01134
0.011339
0.01134
0.011343
0.011341
0.011341
0.01135
0.011351
0.011347
0.011345
0.011346
0.011345
0.011349
0.011348
0.011347
0.011351
0.011353
0.011356
0.011353
0.011351
0.011351
0.011349
0.011345
0.011341
0.011343
0.01134
0.011338
0.011344
0.011345
0.01134
0.011337
0.011337
0.011333
0.011332
0.011336
0.011341
0.011345
0.011347
0.011347
0.011347
0.011345
0.011342
0.011342
0.011345
0.011341
0.01134
0.011343
0.011347
0.011344
0.011342
0.011344
0.011347
0.011349
0.011353
0.011352
0.011357
0.011359
0.011357
0.011353
0.011355
0.011355
0.011351
0.01135
0.011355
0.011359
0.011369
0.011367
0.011364
0.011363
0.011364
0.011362
0.011361
0.011357
0.011361
0.011362
0.011364
0.011361
0.011362
0.011369
0.011368
0.011361
0.011365
0.011366
0.011361
0.011361
0.011359
0.011359
0.011355
0.011353
0.011355
0.011358
0.011356
0.011356
0.011355
0.011355
0.011356
0.011351
0.01135
0.011349
0.011349
0.011351
0.011346
0.011345
0.011346
0.011349
0.011352
0.011348
0.011349
0.011351
0.011346
0.011344
0.011349
0.011357
0.011357
0.011358
0.011349
0.011345
0.011339
0.011338
0.011337
0.011342
0.011344
0.011347
0.011359
0.011359
0.011366
0.011363
0.011362
0.011349
0.011351
0.011344
0.011344
0.011341
0.01134
0.01134
0.011361
0.011438
0.011492
0.011536
0.011597
0.011603
0.011588
0.011538
0.011532
0.011522
0.011521
0.01152
0.011519
0.011524
0.011527
0.011538
0.011539
0.011547
0.011549
0.011553
0.011548
0.011529
0.011491
0.011452
0.011431
0.011411
0.011347
0.011349
0.011346
0.011351
0.011357
0.011365
0.011407
0.011456
0.002995
0.011623
0.011868
0.012182
0.012437
0.012496
0.012495
0.011887
0.011887
0.011882
0.011962
0.012047
0.012148
0.012236
0.012319
0.012357
0.012397
0.012434
0.012446
0.012456
0.012458
0.012465
0.012466
0.012466
0.012467
0.01247
0.012475
0.01248
0.012481
0.01249
0.0125
0.012512
0.01251
0.012537
0.012567
0.012564
0.012562
0.012569
0.012567
0.012562
0.012665
0.012741
0.012739
0.012732
0.012719
0.012705
0.012458
0.011927
0.011516
0.011436
0.011399
0.011391
0.011392
0.011384
0.011372
0.011368
0.011364
0.011369
0.011372
0.011381
0.011386
0.011403
0.011416
0.011412
0.011418
0.01142
0.011419
0.011418
0.011415
0.011414
0.011413
0.011417
0.011414
0.011413
0.011415
0.01141
0.011414
0.011421
0.01142
0.011414
0.011411
0.011411
0.011413
0.01141
0.011408
0.011401
0.011401
0.011391
0.011389
0.011385
0.011384
0.011382
0.011379
0.011378
0.011384
0.011382
0.011384
0.011389
0.011391
0.011395
0.011399
0.011406
0.011412
0.011414
0.011413
0.011416
0.011416
0.011421
0.01142
0.011417
0.011418
0.011422
0.011423
0.011419
0.011416
0.011415
0.011417
0.011411
0.011409
0.011401
0.011398
0.011401
0.011397
0.011395
0.011396
0.011397
0.011397
0.011401
0.011404
0.011403
0.011401
0.011409
0.011406
0.011405
0.011405
0.011403
0.011408
0.011406
0.011403
0.011405
0.011406
0.011405
0.011411
0.011411
0.011409
0.011411
0.011414
0.011416
0.011414
0.011411
0.011414
0.011414
0.011414
0.011418
0.011414
0.011412
0.01141
0.011411
0.01141
0.011406
0.011407
0.011408
0.011408
0.011405
0.011403
0.011407
0.011405
0.01141
0.011408
0.011408
0.011407
0.011406
0.011407
0.01141
0.011409
0.011409
0.011407
0.011406
0.011404
0.011408
0.011406
0.011406
0.011403
0.011406
0.011408
0.011406
0.011404
0.011404
0.011401
0.011402
0.011401
0.011404
0.011406
0.011401
0.011401
0.011402
0.011409
0.011404
0.011406
0.01141
0.011412
0.011412
0.011412
0.01141
0.011414
0.011413
0.011413
0.011411
0.011414
0.011412
0.011409
0.011408
0.011413
0.01141
0.011408
0.011408
0.011413
0.011412
0.011408
0.01141
0.011414
0.011411
0.01141
0.011413
0.011415
0.011412
0.011411
0.011414
0.011416
0.011417
0.011414
0.011413
0.011414
0.011413
0.011417
0.01142
0.011416
0.011415
0.011418
0.011417
0.011416
0.011414
0.011414
0.011417
0.011417
0.011412
0.011411
0.011414
0.011411
0.011409
0.011408
0.011406
0.011404
0.011408
0.011402
0.011401
0.0114
0.011401
0.011403
0.011399
0.011398
0.011399
0.011403
0.011403
0.011404
0.011405
0.011407
0.011406
0.011408
0.011415
0.011412
0.01141
0.011414
0.011416
0.011418
0.011415
0.011416
0.011414
0.011415
0.011418
0.011414
0.011413
0.011412
0.011416
0.011416
0.01141
0.01141
0.01141
0.011414
0.011413
0.011411
0.011408
0.011407
0.011406
0.011406
0.011404
0.011406
0.011409
0.011405
0.011405
0.011406
0.011408
0.011411
0.011408
0.011408
0.01141
0.01141
0.011414
0.011411
0.011412
0.011413
0.011415
0.011414
0.011421
0.011421
0.011416
0.011416
0.011415
0.011416
0.01142
0.011417
0.011416
0.011416
0.011412
0.011413
0.011414
0.011414
0.011416
0.011407
0.011408
0.011408
0.011412
0.011408
0.011404
0.011404
0.011404
0.011407
0.011406
0.011404
0.011404
0.011407
0.011408
0.011406
0.011407
0.011407
0.01141
0.01141
0.011407
0.011409
0.011411
0.011412
0.011414
0.011416
0.011413
0.011413
0.011414
0.011413
0.011416
0.011416
0.011414
0.011414
0.011416
0.011416
0.011413
0.011412
0.011414
0.011416
0.011412
0.011411
0.011408
0.011412
0.011413
0.011411
0.011408
0.011409
0.01141
0.011407
0.011405
0.011407
0.011408
0.011408
0.011405
0.011406
0.011408
0.011411
0.011412
0.011414
0.011412
0.011413
0.011411
0.011412
0.011414
0.011414
0.011413
0.011412
0.011413
0.011413
0.011417
0.011415
0.011414
0.011415
0.011416
0.011417
0.011414
0.011411
0.011412
0.011414
0.011415
0.011414
0.01141
0.011412
0.01141
0.011415
0.011414
0.01141
0.011411
0.011412
0.01141
0.011414
0.011412
0.01141
0.01141
0.011411
0.011413
0.01141
0.011408
0.011413
0.011412
0.01141
0.011408
0.011412
0.011414
0.011416
0.011414
0.011412
0.011417
0.011416
0.011412
0.011412
0.011414
0.011417
0.011413
0.01141
0.011413
0.011413
0.011416
0.011414
0.011412
0.011414
0.011414
0.011412
0.011411
0.01141
0.011409
0.011414
0.01141
0.011408
0.011406
0.011407
0.01141
0.011406
0.011407
0.011404
0.011405
0.01141
0.011412
0.011407
0.011406
0.011405
0.011406
0.011406
0.011412
0.011411
0.01141
0.011411
0.011411
0.011408
0.011417
0.011416
0.011414
0.011413
0.011418
0.011414
0.011413
0.011417
0.011418
0.011412
0.011412
0.011411
0.011415
0.011414
0.011412
0.011408
0.011411
0.011411
0.01141
0.011406
0.011408
0.011414
0.011408
0.011408
0.011408
0.011412
0.01141
0.011411
0.011409
0.011409
0.011413
0.011414
0.011411
0.011409
0.01141
0.011411
0.011415
0.011414
0.011411
0.011416
0.011415
0.011414
0.011412
0.011413
0.011417
0.011416
0.011416
0.011413
0.011413
0.011414
0.011415
0.011418
0.011416
0.011412
0.011412
0.01141
0.011411
0.011414
0.011414
0.011412
0.01141
0.01141
0.011408
0.011408
0.011412
0.011406
0.011408
0.011406
0.011407
0.011412
0.011412
0.01141
0.011406
0.01141
0.011413
0.011412
0.011411
0.01141
0.011412
0.011414
0.011412
0.011412
0.011416
0.011414
0.011415
0.011416
0.011416
0.011419
0.011415
0.011412
0.011416
0.011417
0.011414
0.011413
0.011418
0.011415
0.011413
0.011416
0.011415
0.011414
0.01141
0.011411
0.011411
0.011414
0.011414
0.011408
0.011411
0.011412
0.01141
0.01141
0.011412
0.011412
0.011411
0.011412
0.011415
0.01141
0.011411
0.011413
0.011417
0.011412
0.011415
0.011412
0.011416
0.011414
0.011414
0.011414
0.011414
0.011418
0.011413
0.011411
0.011412
0.011413
0.011416
0.011414
0.011414
0.011413
0.01141
0.01141
0.01141
0.011416
0.01141
0.011411
0.011409
0.011411
0.011414
0.01141
0.01141
0.011413
0.01141
0.011408
0.011408
0.011414
0.011412
0.011408
0.01141
0.011412
0.011413
0.011412
0.011412
0.011415
0.011413
0.011411
0.011414
0.011414
0.011416
0.011416
0.011412
0.011414
0.011412
0.011416
0.011415
0.011414
0.011414
0.011416
0.011414
0.011412
0.011412
0.011415
0.011413
0.011411
0.011412
0.011413
0.01141
0.011412
0.011413
0.011411
0.01141
0.01141
0.011414
0.011412
0.01141
0.011409
0.011414
0.011413
0.01141
0.011411
0.011415
0.011409
0.01141
0.011411
0.011414
0.011411
0.011412
0.011416
0.011416
0.011412
0.011412
0.011414
0.011416
0.011414
0.011416
0.011413
0.011412
0.011418
0.011417
0.011412
0.011412
0.011414
0.011412
0.011411
0.011414
0.011414
0.011411
0.011414
0.011413
0.01141
0.011409
0.011411
0.011412
0.01141
0.011409
0.01141
0.011412
0.011412
0.01141
0.01141
0.011411
0.011415
0.011413
0.01141
0.011411
0.011409
0.01141
0.011416
0.011414
0.011411
0.011412
0.01141
0.011412
0.011413
0.011416
0.011415
0.011412
0.011413
0.011412
0.011416
0.011415
0.011414
0.01141
0.011412
0.011411
0.011416
0.011414
0.011412
0.011412
0.01141
0.011414
0.011412
0.011412
0.01141
0.011414
0.011412
0.011411
0.011412
0.011412
0.011412
0.011414
0.011412
0.011413
0.011416
0.01141
0.01141
0.011414
0.011413
0.011411
0.011412
0.011415
0.011415
0.011412
0.011413
0.011414
0.011414
0.011416
0.011411
0.011414
0.011412
0.011417
0.011414
0.011412
0.011416
0.011414
0.011412
0.01141
0.011415
0.011414
0.01141
0.011409
0.011412
0.011414
0.01141
0.011407
0.011408
0.011413
0.011411
0.011409
0.011408
0.011412
0.011412
0.01141
0.011409
0.011409
0.011411
0.011414
0.011414
0.011414
0.011414
0.011412
0.011416
0.011414
0.011414
0.011412
0.011414
0.011417
0.011416
0.011413
0.011412
0.011412
0.011415
0.011414
0.011412
0.01141
0.011414
0.011414
0.011415
0.011412
0.01141
0.011412
0.011414
0.01141
0.01141
0.011416
0.011411
0.01141
0.011407
0.011412
0.011414
0.01141
0.011407
0.011412
0.011413
0.011413
0.011412
0.01141
0.011411
0.011413
0.011412
0.011416
0.011414
0.011413
0.011412
0.011413
0.011413
0.011413
0.011414
0.011417
0.011416
0.011415
0.011411
0.011416
0.011413
0.011414
0.011417
0.011412
0.011409
0.011414
0.011414
0.011412
0.011412
0.011414
0.01141
0.01141
0.01141
0.011414
0.011412
0.01141
0.011411
0.011412
0.011414
0.011412
0.011409
0.01141
0.011412
0.011413
0.011412
0.01141
0.011408
0.01141
0.011412
0.011414
0.011412
0.011412
0.01141
0.011412
0.011415
0.011416
0.011412
0.011412
0.011414
0.011414
0.011415
0.011414
0.011412
0.011413
0.011416
0.011414
0.011413
0.011414
0.011416
0.011416
0.011413
0.011412
0.01141
0.011415
0.01141
0.01141
0.011412
0.011412
0.011414
0.011412
0.01141
0.01141
0.011413
0.01141
0.01141
0.011408
0.011411
0.011413
0.01141
0.01141
0.01141
0.011414
0.011412
0.011411
0.01141
0.011414
0.011413
0.01141
0.011414
0.011415
0.011415
0.011411
0.011414
0.011415
0.011416
0.011412
0.011409
0.011414
0.011411
0.01141
0.011409
0.011413
0.011414
0.01141
0.011412
0.011412
0.011412
0.011412
0.01141
0.011409
0.011408
0.011412
0.011411
0.011408
0.011411
0.01141
0.011409
0.01141
0.01141
0.01141
0.011412
0.011412
0.011408
0.01141
0.011413
0.011416
0.011412
0.01141
0.011412
0.011416
0.011414
0.011412
0.011412
0.011413
0.011415
0.011417
0.011412
0.011413
0.011412
0.011413
0.011416
0.011413
0.011412
0.01141
0.01141
0.011412
0.011414
0.011412
0.011411
0.011412
0.011409
0.01141
0.011411
0.011414
0.011414
0.01141
0.01141
0.011408
0.011413
0.011414
0.01141
0.011409
0.011412
0.011411
0.011408
0.01141
0.01141
0.011413
0.011413
0.01141
0.011412
0.01141
0.011412
0.011418
0.011414
0.011412
0.011411
0.011414
0.011414
0.011413
0.011412
0.011412
0.011411
0.011414
0.011414
0.011409
0.011411
0.01141
0.011414
0.011414
0.01141
0.01141
0.011408
0.011412
0.011412
0.01141
0.011408
0.01141
0.011412
0.011411
0.011409
0.011409
0.011411
0.011412
0.011413
0.011408
0.01141
0.01141
0.011413
0.01141
0.011407
0.011408
0.011412
0.011412
0.011409
0.011412
0.011412
0.011414
0.011411
0.01141
0.011414
0.011412
0.011415
0.011413
0.01141
0.011415
0.011414
0.011412
0.011412
0.011414
0.011414
0.011414
0.011409
0.01141
0.011412
0.011414
0.011414
0.01141
0.011409
0.011414
0.011412
0.011409
0.011408
0.011409
0.011413
0.01141
0.011409
0.011411
0.011414
0.01141
0.011412
0.011412
0.011411
0.011411
0.011413
0.01141
0.011412
0.01141
0.011414
0.011411
0.011409
0.011414
0.011413
0.01141
0.01141
0.011412
0.011413
0.011412
0.011411
0.011414
0.01141
0.011411
0.011414
0.011412
0.01141
0.011413
0.011411
0.011409
0.01141
0.011414
0.01141
0.011408
0.011406
0.01141
0.01141
0.011408
0.011407
0.011409
0.011411
0.011413
0.011409
0.011408
0.01141
0.011409
0.011409
0.011408
0.011409
0.011413
0.01141
0.01141
0.011408
0.011414
0.011413
0.011411
0.011412
0.011412
0.011411
0.011412
0.011414
0.011416
0.011411
0.011411
0.011412
0.011411
0.011412
0.011413
0.011415
0.011415
0.011411
0.01141
0.01141
0.011412
0.011414
0.011413
0.01141
0.01141
0.011414
0.011413
0.011411
0.011412
0.011414
0.011413
0.011412
0.01141
0.011409
0.011414
0.011414
0.011412
0.011412
0.011413
0.011415
0.011414
0.01141
0.011412
0.011411
0.011416
0.011416
0.011414
0.011414
0.011412
0.011412
0.011414
0.011416
0.011414
0.011413
0.011413
0.011413
0.011415
0.011412
0.011412
0.01141
0.011412
0.011415
0.011413
0.01141
0.01141
0.011412
0.011413
0.011408
0.011408
0.011413
0.011412
0.011412
0.011409
0.011414
0.011412
0.011413
0.011412
0.011412
0.011414
0.01141
0.01141
0.01141
0.011414
0.011414
0.011412
0.011417
0.011417
0.011415
0.011413
0.011412
0.011412
0.011411
0.01141
0.011414
0.011412
0.011414
0.011411
0.011412
0.011412
0.011412
0.01141
0.01141
0.011412
0.01141
0.011411
0.01141
0.011412
0.011411
0.011409
0.011413
0.011411
0.01141
0.011411
0.011414
0.01141
0.011414
0.011415
0.011413
0.011413
0.011414
0.011412
0.011416
0.011415
0.011412
0.011414
0.011417
0.011418
0.011416
0.011414
0.011414
0.011416
0.011416
0.011414
0.011413
0.011416
0.011418
0.011414
0.011412
0.011411
0.011414
0.011414
0.011413
0.011412
0.011416
0.011411
0.01141
0.01141
0.011414
0.011409
0.011408
0.011414
0.011411
0.01141
0.01141
0.011407
0.011412
0.011411
0.011407
0.01141
0.011413
0.011411
0.011411
0.011412
0.011416
0.011413
0.011412
0.011416
0.011413
0.011414
0.011415
0.011416
0.011412
0.011415
0.011414
0.011414
0.011414
0.011413
0.011413
0.011416
0.011412
0.011413
0.011411
0.011412
0.011411
0.011414
0.011412
0.01141
0.01141
0.01141
0.011414
0.01141
0.011411
0.011407
0.01141
0.011413
0.011409
0.011409
0.01141
0.01141
0.011414
0.011412
0.01141
0.011414
0.011415
0.011412
0.011411
0.011415
0.011416
0.011412
0.011412
0.011413
0.011417
0.011416
0.011414
0.011415
0.011418
0.011417
0.011415
0.011413
0.011411
0.011414
0.011416
0.011412
0.011412
0.011411
0.011416
0.011414
0.011412
0.01141
0.01141
0.011412
0.011414
0.011414
0.011414
0.01141
0.011412
0.011412
0.011412
0.011409
0.011412
0.011414
0.011412
0.011413
0.011411
0.011412
0.011413
0.011415
0.011415
0.011415
0.011414
0.011413
0.011413
0.011412
0.011416
0.011415
0.011416
0.011416
0.011412
0.011413
0.011414
0.011417
0.011413
0.011412
0.011411
0.011411
0.011414
0.011411
0.011413
0.01141
0.011413
0.011413
0.01141
0.01141
0.01141
0.01141
0.011413
0.011411
0.011408
0.01141
0.011413
0.011412
0.01141
0.01141
0.011414
0.011416
0.011412
0.011411
0.011411
0.011412
0.011414
0.011413
0.011412
0.011416
0.011416
0.011415
0.011414
0.011412
0.011415
0.011418
0.011416
0.011412
0.011413
0.011412
0.011415
0.011416
0.011414
0.011411
0.011414
0.011412
0.011416
0.011415
0.01141
0.011412
0.011416
0.011414
0.01141
0.01141
0.011415
0.011414
0.011409
0.01141
0.011411
0.011411
0.011413
0.011412
0.011407
0.011407
0.011409
0.011412
0.011412
0.011412
0.011408
0.011411
0.011414
0.011412
0.011412
0.011412
0.011412
0.011418
0.011416
0.011414
0.011413
0.011414
0.011419
0.011416
0.011414
0.011419
0.011418
0.011416
0.011417
0.011419
0.011416
0.011413
0.011414
0.011416
0.01141
0.011408
0.01141
0.011413
0.011408
0.011407
0.011409
0.011411
0.011408
0.011404
0.011408
0.011412
0.011408
0.01141
0.011404
0.011412
0.011409
0.011409
0.01141
0.011411
0.011412
0.011411
0.011411
0.011412
0.01141
0.011414
0.011414
0.011412
0.011414
0.011416
0.011416
0.011414
0.011412
0.011413
0.011416
0.011414
0.01141
0.011415
0.011414
0.011411
0.011412
0.011414
0.011412
0.011409
0.011415
0.011412
0.011409
0.011408
0.011408
0.01141
0.011412
0.011411
0.011406
0.011407
0.011406
0.011411
0.011407
0.011407
0.011406
0.011411
0.011408
0.011405
0.011406
0.011406
0.01141
0.011412
0.011407
0.011408
0.011408
0.011409
0.011413
0.011412
0.01141
0.011412
0.01141
0.011412
0.011411
0.011414
0.011417
0.011416
0.011413
0.011413
0.011412
0.011412
0.011416
0.011413
0.011412
0.011412
0.011414
0.011413
0.011411
0.01141