## sheet1
Current
0.010888
0.010891
0.010889
0.010887
0.010891
0.010893
0.01089
0.010895
0.010892
0.010899
0.010895
0.010899
0.010893
0.010893
0.010889
0.010891
0.010899
0.010896
0.010899
0.010897
0.010901
0.010898
0.010901
0.010895
0.010893
0.010897
0.010895
0.010898
0.010897
0.010895
0.010899
0.010898
0.010906
0.010902
0.010903
0.010899
0.010899
0.010899
0.010902
0.010899
0.010904
0.010901
0.010902
0.0109
0.010901
0.010898
0.010901
0.010899
0.010903
0.010901
0.010904
0.010901
0.010906
0.010902
0.010904
0.010901
0.010903
0.010899
0.010908
0.010908
0.010916
0.010914
0.010916
0.010914
0.010923
0.010918
0.010921
0.010917
0.010918
0.010918
0.010919
0.010924
0.01092
0.010921
0.010918
0.010919
0.01092
0.010922
0.010919
0.010918
0.010916
0.010918
0.010921
0.010925
0.010927
0.010925
0.010927
0.010924
0.010923
0.010921
0.01092
0.010922
0.010921
0.010921
0.010922
0.010922
0.010921
0.010918
0.010921
0.010915
0.010917
0.010913
0.010916
0.010914
0.010918
0.010916
0.010918
0.010915
0.010916
0.010916
0.010922
0.010919
0.010921
0.010919
0.010923
0.010923
0.010929
0.010925
0.010929
0.010927
0.01093
0.010931
0.010931
0.010929
0.010931
0.010931
0.010929
0.010931
0.010931
0.010928
0.010931
0.010929
0.010931
0.010934
0.010937
0.010935
0.010938
0.010933
0.010937
0.010933
0.010939
0.010931
0.010936
0.010931
0.010935
0.010935
0.010932
0.010933
0.010935
0.01093
0.010938
0.010935
0.010939
0.010943
0.010938
0.010943
0.01094
0.01094
0.01094
0.010938
0.010943
0.010939
0.010942
0.010946
0.01094
0.010946
0.010944
0.010941
0.010942
0.010947
0.010942
0.010948
0.010948
0.010946
0.01095
0.010947
0.01095
0.010951
0.010949
0.010952
0.010949
0.010954
0.010951
0.010955
0.010952
0.010954
0.010952
0.010953
0.010954
0.01095
0.010954
0.010951
0.010952
0.010952
0.010956
0.010952
0.010956
0.010952
0.010954
0.010956
0.010954
0.010954
0.010952
0.010958
0.010955
0.010959
0.010957
0.010959
0.010956
0.010955
0.010956
0.010951
0.010955
0.01095
0.010954
0.010951
0.010948
0.010952
0.010947
0.010948
0.010952
0.010948
0.010952
0.010949
0.010951
0.010949
0.010953
0.010948
0.010952
0.01095
0.01095
0.010949
0.010946
0.01094
0.010942
0.010942
0.010939
0.010939
0.010934
0.010937
0.010933
0.010929
0.010929
0.010919
0.010915
0.010914
0.010904
0.010903
0.010894
0.010886
0.010878
0.01087
0.010864
0.010856
0.010847
0.010837
0.010825
0.01082
0.010804
0.010797
0.010786
0.010779
0.010777
0.01077
0.010769
0.010763
0.010764
0.010762
0.010759
0.01076
0.010756
0.010758
0.010754
0.010756
0.010754
0.010757
0.010754
0.010758
0.010758
0.010764
0.010762
0.010767
0.010769
0.010773
0.010778
0.010782
0.010792
0.010792
0.0108
0.010802
0.010804
0.010807
0.010811
0.010817
0.010818
0.010826
0.010829
0.010826
0.010828
0.010828
0.010825
0.010832
0.010828
0.010829
0.010821
0.010819
0.010814
0.010817
0.010812
0.010808
0.010808
0.010798
0.010796
0.010794
0.010785
0.010783
0.010779
0.010775
0.010775
0.01077
0.010769
0.010771
0.010765
0.010767
0.010768
0.010773
0.010774
0.010778
0.010776
0.010779
0.010779
0.01078
0.010782
0.010786
0.010786
0.01079
0.010794
0.010792
0.010797
0.010798
0.010801
0.010804
0.010807
0.010812
0.010807
0.010811
0.010815
0.010814
0.010821
0.010815
0.010821
0.010817
0.01082
0.010816
0.010819
0.010816
0.010816
0.010819
0.010814
0.010816
0.010813
0.010813
0.010814
0.010811
0.010811
0.010807
0.010808
0.010809
0.010805
0.010805
0.0108
0.0108
0.010795
0.010794
0.01079
0.01079
0.010785
0.010785
0.01078
0.01078
0.010778
0.010775
0.010773
0.010771
0.010771
0.010771
0.010772
0.01077
0.010771
0.010773
0.010777
0.010778
0.010783
0.010786
0.010787
0.010792
0.010794
0.010801
0.010799
0.010809
0.010808
0.010809
0.010809
0.010809
0.010814
0.010811
0.010813
0.010814
0.010811
0.010814
0.010809
0.010813
0.010811
0.010817
0.010813
0.010813
0.010816
0.010813
0.010819
0.010813
0.010819
0.010813
0.010817
0.01081
0.010813
0.010811
0.010814
0.010813
0.010812
0.010813
0.010809
0.010813
0.010806
0.010806
0.010804
0.010808
0.010804
0.010808
0.010802
0.010805
0.010801
0.010804
0.0108
0.010801
0.010798
0.010802
0.010797
0.010798
0.010796
0.010796
0.010798
0.010798
0.010801
0.010798
0.010799
0.0108
0.010803
0.010804
0.010805
0.010802
0.010808
0.010805
0.010809
0.010805
0.010809
0.010808
0.010813
0.010812
0.010811
0.01081
0.010811
0.010809
0.010814
0.010811
0.010812
0.010815
0.010811
0.010815
0.010813
0.010811
0.010817
0.010809
0.010811
0.010809
0.01081
0.010808
0.01081
0.010807
0.010807
0.010804
0.010803
0.010804
0.010804
0.010808
0.010804
0.010807
0.010803
0.010806
0.010804
0.010801
0.0108
0.010798
0.0108
0.010798
0.010798
0.010798
0.010796
0.0108
0.010795
0.010801
0.010796
0.010802
0.010798
0.010801
0.010798
0.010801
0.010801
0.010803
0.010801
0.010802
0.010806
0.010805
0.010807
0.010809
0.010811
0.010809
0.01081
0.01081
0.010813
0.010813
0.010813
0.010814
0.010813
0.010817
0.010811
0.010816
0.010814
0.010818
0.010812
0.010815
0.010812
0.010816
0.010809
0.010809
0.010804
0.010805
0.010807
0.010804
0.010807
0.010802
0.010804
0.010808
0.010804
0.010804
0.010806
0.0108
0.0108
0.0108
0.010801
0.010798
0.010797
0.010804
0.010798
0.010799
0.010798
0.010792
0.010796
0.010794
0.010798
0.010798
0.010799
0.010798
0.010798
0.010804
0.010801
0.010804
0.010804
0.010808
0.010807
0.01081
0.010817
0.010813
0.010819
0.010815
0.010817
0.010819
0.010819
0.010822
0.010818
0.010825
0.010819
0.010823
0.010822
0.010824
0.01082
0.010825
0.010821
0.010823
0.01082
0.010821
0.010818
0.01082
0.010814
0.010815
0.010815
0.010813
0.010813
0.010811
0.010817
0.010812
0.010815
0.01081
0.010811
0.010811
0.010813
0.01081
0.010815
0.010811
0.010815
0.010812
0.010813
0.010815
0.010819
0.010817
0.010821
0.010816
0.010819
0.010815
0.010818
0.010817
0.010819
0.010819
0.010821
0.010821
0.010821
0.010823
0.010825
0.010822
0.010823
0.010821
0.010823
0.010823
0.01082
0.010823
0.010823
0.010826
0.010823
0.010827
0.010825
0.010825
0.010826
0.010826
0.010826
0.010828
0.01083
0.010828
0.010828
0.010827
0.010829
0.010825
0.010829
0.010825
0.010826
0.010826
0.010827
0.010823
0.010825
0.010826
0.010826
0.010827
0.010828
0.010831
0.010824
0.010828
0.010824
0.010826
0.010825
0.010827
0.010825
0.010829
0.010829
0.010834
0.010831
0.010834
0.01083
0.010834
0.01083
0.01083
0.010832
0.01083
0.010831
0.010835
0.010836
0.010834
0.010836
0.010835
0.010836
0.010834
0.010836
0.010835
0.010837
0.010832
0.010837
0.010833
0.010834
0.010834
0.010836
0.01084
0.010836
0.010839
0.010836
0.010834
0.010834
0.010835
0.010835
0.010834
0.010833
0.010834
0.010832
0.010832
0.010832
0.010834
0.01083
0.01083
0.010829
0.010828
0.01083
0.010828
0.010832
0.010831
0.010833
0.01083
0.010833
0.010829
0.010834
0.010829
0.010834
0.010827
0.01083
0.010826
0.010831
0.010826
0.01083
0.010828
0.010832
0.010829
0.010831
0.010832
0.01083
0.010832
0.010832
0.010835
0.01083
0.010834
0.010832
0.010834
0.01083
0.010833
0.010832
0.010831
0.010832
0.010832
0.010834
0.01083
0.01083
0.010826
0.010828
0.010827
0.010826
0.010829
0.010826
0.010832
0.010828
0.010829
0.010831
0.010829
0.01083
0.01083
0.010831
0.010838
0.01083
0.010834
0.010832
0.010832
0.010832
0.010834
0.010833
0.010833
0.010832
0.010828
0.010832
0.010831
0.010835
0.010832
0.010834
0.010831
0.010832
0.010835
0.010832
0.010837
0.010834
0.010836
0.010831
0.010835
0.01083
0.010834
0.01083
0.010834
0.010833
0.010836
0.010832
0.010832
0.010829
0.01083
0.010826
0.010831
0.010827
0.010828
0.010831
0.010827
0.010829
0.01083
0.010828
0.010832
0.010829
0.010827
0.01083
0.010828
0.01083
0.010832
0.010829
0.010834
0.010828
0.010829
0.010828
0.010832
0.010828
0.010829
0.010832
0.01083
0.010834
0.01083
0.010834
0.01083
0.010831
0.010832
0.010829
0.010833
0.010831
0.01083
0.010834
0.01083
0.010832
0.010832
0.01083
0.010832
0.01083
0.01083
0.01083
0.01083
0.010828
0.010829
0.010829
0.010828
0.010826
0.010824
0.010819
0.010807
0.010809
0.010809
0.01081
0.010819
0.010823
0.010825
0.010825
0.010827
0.010825
0.010827
0.010833
0.010831
0.010835
0.010831
0.010836
0.010833
0.010836
0.01084
0.010836
0.010834
0.010828
0.010828
0.010828
0.010836
0.010832
0.010832
0.010842
0.010838
0.010842
0.01084
0.010841
0.01084
0.010845
0.010844
0.010849
0.010844
0.010849
0.010847
0.010847
0.010849
0.010845
0.01085
0.010845
0.010851
0.010848
0.010852
0.010848
0.010851
0.010851
0.010853
0.010853
0.010855
0.010851
0.010857
0.010859
0.010859
0.010861
0.010858
0.010861
0.010856
0.010855
0.010854
0.010856
0.010852
0.010854
0.010846
0.010845
0.010845
0.010845
0.010851
0.010848
0.010854
0.010853
0.010861
0.010859
0.010861
0.010863
0.010865
0.010863
0.010864
0.010861
0.010861
0.010864
0.010859
0.010861
0.010861
0.010864
0.010859
0.010863
0.010859
0.010863
0.010859
0.010859
0.010861
0.010859
0.010864
0.010859
0.010863
0.010862
0.010862
0.010864
0.010863
0.010864
0.010866
0.010866
0.010864
0.010864
0.010862
0.010867
0.010861
0.010863
0.010859
0.010863
0.010859
0.010857
0.010862
0.010859
0.010863
0.010861
0.010863
0.010861
0.010863
0.010863
0.010866
0.010862
0.010865
0.010864
0.010864
0.010862
0.010865
0.010862
0.010861
0.010863
0.010861
0.010866
0.010864
0.010866
0.010867
0.010864
0.010866
0.010863
0.010863
0.010864
0.010861
0.010864
0.010863
0.010866
0.010863
0.010865
0.010863
0.010864
0.010866
0.010866
0.010866
0.010866
0.010863
0.010864
0.010865
0.010862
0.010862
0.010861
0.010861
0.010867
0.010863
0.010864
0.010865
0.010862
0.010865
0.010863
0.010865
0.010868
0.010864
0.010867
0.010868
0.010867
0.01087
0.010867
0.01087
0.010868
0.01087
0.010869
0.010872
0.010868
0.010867
0.01087
0.010866
0.010868
0.010867
0.010866
0.010866
0.010865
0.010868
0.010864
0.010868
0.010864
0.010868
0.010866
0.010868
0.010866
0.010872
0.01087
0.010872
0.010872
0.010871
0.010872
0.01087
0.010873
0.010868
0.010873
0.01087
0.010871
0.010868
0.010872
0.010866
0.01087
0.010867
0.010866
0.010868
0.010868
0.010868
0.01087
0.01087
0.010872
0.010874
0.010875
0.010874
0.010872
0.010875
0.010873
0.010873
0.010873
0.01087
0.01087
0.010866
0.010868
0.01087
0.010866
0.010866
0.010864
0.010863
0.010866
0.010863
0.010864
0.010866
0.010864
0.010871
0.010866
0.010871
0.01087
0.010872
0.010869
0.01087
0.010874
0.01087
0.010876
0.01087
0.010871
0.010865
0.01087
0.010867
0.01087
0.010867
0.010869
0.010864
0.010866
0.010862
0.010866
0.010863
0.010866
0.010862
0.010865
0.010867
0.010867
0.010873
0.010867
0.010872
0.010868
0.010872
0.010868
0.01087
0.010868
0.010865
0.010866
0.010866
0.010864
0.010865
0.010859
0.010859
0.010854
0.010861
0.010858
0.010859
0.010856
0.010858
0.010861
0.010858
0.010862
0.010861
0.010865
0.010862
0.010864
0.010861
0.01086
0.010864
0.010861
0.010866
0.010864
0.010866
0.010868
0.010864
0.010867
0.010866
0.010863
0.010865
0.010863
0.010866
0.010863
0.010862
0.010861
0.010861
0.010862
0.010857
0.010859
0.010854
0.010853
0.010853
0.010854
0.010855
0.010853
0.010856
0.010855
0.010857
0.010854
0.010857
0.010855
0.010857
0.010855
0.010855
0.010857
0.010855
0.010855
0.010859
0.010859
0.010863
0.010868
0.010864
0.010865
0.010863
0.010867
0.010866
0.010865
0.01087
0.010865
0.01087
0.010868
0.010874
0.010874
0.010878
0.010876
0.010881
0.010877
0.01088
0.010879
0.010878
0.010876
0.010876
0.010876
0.01087
0.010873
0.010867
0.010866
0.01087
0.010864
0.010871
0.010875
0.010893
0.010912
0.010968
0.011024
0.01107
0.011111
0.011162
0.011179
0.011182
0.011185
0.011185
0.011185
0.011169
0.011167
0.011154
0.011156
0.011168
0.011191
0.011195
0.011186
0.011178
0.011164
0.011141
0.011144
0.011122
0.011121
0.011119
0.011123
0.011119
0.011128
0.01114
0.011142
0.011174
0.011172
0.011174
0.01117
0.011172
0.011176
0.01118
0.011177
0.011171
0.01117
0.011167
0.011165
0.011167
0.011156
0.011153
0.011149
0.011141
0.011142
0.01114
0.011142
0.011158
0.011182
0.011186
0.011184
0.011168
0.01116
0.011142
0.011138
0.011138
0.011138
0.011149
0.011155
0.011174
0.011181
0.011184
0.01118
0.011182
0.011176
0.011174
0.011173
0.01117
0.011172
0.011164
0.011167
0.011161
0.011161
0.011154
0.011152
0.011144
0.011142
0.011144
0.011136
0.011137
0.011134
0.011139
0.011147
0.011167
0.011178
0.011195
0.011216
0.011223
0.01122
0.011218
0.0112
0.011195
0.011197
0.011187
0.011188
0.01118
0.011172
0.011171
0.011173
0.011169
0.011172
0.011172
0.011174
0.011175
0.011173
0.011171
0.011165
0.011169
0.011167
0.011167
0.011169
0.011163
0.011155
0.01115
0.011149
0.011145
0.011136
0.011135
0.011138
0.011142
0.011143
0.01116
0.011176
0.011203
0.011215
0.011214
0.011212
0.011206
0.011197
0.011192
0.011184
0.01118
0.011177
0.011174
0.011173
0.011167
0.011167
0.011169
0.011172
0.011177
0.011176
0.01118
0.011167
0.011161
0.01116
0.011163
0.011159
0.011169
0.01117
0.011167
0.011169
0.011166
0.011167
0.011164
0.011167
0.011167
0.011165
0.011174
0.011173
0.011178
0.011183
0.011182
0.011181
0.011172
0.011167
0.011166
0.01116
0.011167
0.011167
0.011171
0.011167
0.011169
0.011167
0.011169
0.011172
0.011176
0.011171
0.011161
0.011153
0.011157
0.011146
0.011137
0.011133
0.011136
0.011155
0.011186
0.011182
0.011186
0.01118
0.011177
0.011178
0.011171
0.01117
0.011159
0.011162
0.011157
0.011161
0.011163
0.011167
0.011164
0.011163
0.011168
0.011172
0.01118
0.011178
0.011178
0.011166
0.011172
0.011167
0.011168
0.011171
0.011164
0.011159
0.011146
0.011149
0.011148
0.011142
0.011151
0.011151
0.011167
0.011182
0.011181
0.011186
0.011185
0.01119
0.011193
0.011188
0.011188
0.01118
0.011183
0.011174
0.011177
0.011172
0.011175
0.011176
0.011181
0.011176
0.011163
0.011162
0.011163
0.011178
0.011202
0.0112
0.011197
0.011184
0.011181
0.011179
0.011185
0.01119
0.011186
0.011182
0.011174
0.011177
0.011176
0.011181
0.011177
0.011178
0.011177
0.011172
0.011159
0.011159
0.011159
0.011159
0.011162
0.011161
0.011163
0.011161
0.011169
0.011177
0.011182
0.011186
0.011186
0.011188
0.011184
0.011181
0.011176
0.011171
0.011167
0.011159
0.011142
0.011133
0.011127
0.011101
0.011096
0.011087
0.011096
0.011093
0.011121
0.011123
0.011138
0.011171
0.011176
0.011182
0.011184
0.011189
0.011193
0.011188
0.011193
0.011195
0.011191
0.011193
0.011192
0.011193
0.011195
0.011191
0.011193
0.011185
0.011183
0.011184
0.011182
0.011186
0.01118
0.011181
0.011178
0.011178
0.011182
0.011172
0.011172
0.011175
0.011176
0.011178
0.011178
0.01117
0.011165
0.011157
0.01116
0.011156
0.011158
0.011162
0.011177
0.01118
0.011177
0.011169
0.01116
0.011151
0.01115
0.011148
0.011148
0.011165
0.011181
0.011188
0.011193
0.011197
0.011193
0.011193
0.011189
0.011184
0.01118
0.01117
0.011167
0.011165
0.011165
0.011169
0.011177
0.011178
0.011181
0.01118
0.01118
0.011183
0.011174
0.011166
0.011163
0.011161
0.011171
0.011179
0.01118
0.011176
0.011179
0.011178
0.011177
0.011182
0.01118
0.011183
0.011184
0.011184
0.011181
0.01118
0.011172
0.011163
0.011165
0.01116
0.011159
0.011163
0.011161
0.011161
0.011172
0.011201
0.011201
0.011203
0.011199
0.011199
0.011199
0.011194
0.011195
0.01119
0.011193
0.011191
0.011192
0.011184
0.01118
0.011179
0.011179
0.011181
0.011187
0.011191
0.011183
0.011182
0.011169
0.011163
0.011158
0.011157
0.011145
0.011144
0.011147
0.011146
0.011151
0.011179
0.011187
0.011195
0.011193
0.011196
0.011195
0.011207
0.011203
0.011208
0.011203
0.011193
0.011178
0.011174
0.011176
0.011193
0.011192
0.011193
0.011186
0.011181
0.011178
0.01118
0.011176
0.011174
0.011174
0.011172
0.011176
0.011176
0.011177
0.011174
0.011173
0.011174
0.011181
0.011185
0.011182
0.01118
0.011179
0.011176
0.011193
0.0112
0.011201
0.011201
0.011182
0.011178
0.011176
0.01118
0.011184
0.011185
0.011172
0.011159
0.011159
0.011155
0.011158
0.011163
0.011163
0.011165
0.01117
0.011171
0.011175
0.011177
0.011183
0.011188
0.011187
0.011193
0.011188
0.011183
0.011186
0.011181
0.011182
0.011186
0.011182
0.011191
0.011184
0.011189
0.011182
0.011178
0.011182
0.01118
0.01118
0.011178
0.011182
0.011176
0.011176
0.011174
0.011177
0.011172
0.011172
0.01117
0.011172
0.011171
0.011173
0.011178
0.011171
0.011168
0.011164
0.011168
0.011167
0.01118
0.011183
0.011186
0.01121
0.011216
0.011211
0.011209
0.011204
0.011198
0.011198
0.011183
0.011176
0.011171
0.011174
0.011195
0.011194
0.011193
0.011178
0.01117
0.011162
0.011157
0.011152
0.011152
0.011147
0.011148
0.011152
0.01114
0.011145
0.011142
0.011145
0.011159
0.011162
0.011161
0.011172
0.011175
0.011175
0.011183
0.011188
0.011191
0.011194
0.011193
0.011194
0.011188
0.011185
0.011182
0.011178
0.011182
0.01117
0.011168
0.011159
0.011155
0.011148
0.011151
0.011148
0.011169
0.011208
0.011219
0.011219
0.01122
0.011214
0.01121
0.011206
0.011205
0.011201
0.011202
0.011201
0.011197
0.011191
0.011193
0.011191
0.011192
0.011192
0.011192
0.011176
0.011173
0.011174
0.011171
0.011188
0.011197
0.011201
0.011198
0.011195
0.011191
0.011191
0.011191
0.011196
0.011191
0.011193
0.011188
0.01119
0.01119
0.01118
0.011183
0.011178
0.011179
0.01118
0.011178
0.01119
0.011186
0.011188
0.01118
0.011173
0.011176
0.01118
0.011184
0.011185
0.01118
0.011167
0.01116
0.011163
0.011201
0.011204
0.011208
0.011193
0.011195
0.011184
0.011183
0.011179
0.011179
0.011179
0.011179
0.011181
0.01118
0.011182
0.011184
0.011184
0.011188
0.011212
0.011213
0.011217
0.011211
0.011214
0.011199
0.011193
0.011171
0.011171
0.011166
0.011169
0.011161
0.011147
0.011134
0.011134
0.01113
0.011128
0.01113
0.011129
0.011142
0.011151
0.011152
0.011199
0.011222
0.011239
0.011261
0.011264
0.011261
0.011261
0.011232
0.011228
0.011218
0.011216
0.011214
0.011216
0.011213
0.011204
0.011193
0.011185
0.011185
0.011174
0.011176
0.011178
0.011175
0.01118
0.011189
0.01119
0.011191
0.01119
0.011178
0.011164
0.011165
0.011167
0.01117
0.011207
0.011207
0.011207
0.011209
0.011201
0.011193
0.011184
0.011184
0.011171
0.011167
0.011167
0.011176
0.011179
0.011193
0.011202
0.011204
0.011202
0.011204
0.011207
0.011203
0.011198
0.011184
0.01118
0.011176
0.011176
0.011176
0.011175
0.011184
0.011195
0.01122
0.011243
0.011245
0.011242
0.011231
0.011223
0.011216
0.011212
0.0112
0.011193
0.011186
0.011168
0.011159
0.011156
0.011152
0.011184
0.011186
0.011192
0.011205
0.011206
0.011211
0.011207
0.011209
0.011208
0.011212
0.011207
0.011204
0.011189
0.011184
0.011181
0.011178
0.011178
0.011176
0.01118
0.011178
0.011188
0.011187
0.011192
0.011191
0.011196
0.011192
0.011195
0.011193
0.011204
0.0112
0.011204
0.011196
0.011195
0.01119
0.011191
0.011193
0.011184
0.011185
0.01118
0.011175
0.011172
0.01117
0.011167
0.011164
0.011168
0.011178
0.011197
0.011209
0.01122
0.011217
0.011217
0.011208
0.011201
0.011195
0.011182
0.011185
0.01117
0.011169
0.011167
0.011169
0.011171
0.011174
0.011182
0.01118
0.011186
0.011194
0.011203
0.011214
0.011237
0.011256
0.011257
0.011256
0.011249
0.011226
0.011216
0.011214
0.011198
0.011191
0.011183
0.011174
0.011176
0.011186
0.011191
0.011211
0.011211
0.011214
0.011207
0.011199
0.011191
0.01119
0.01119
0.011193
0.011192
0.011192
0.01119
0.011189
0.011191
0.011187
0.011194
0.011193
0.011196
0.011191
0.011188
0.011184
0.01118
0.011184
0.011191
0.011199
0.011208
0.01121
0.011216
0.011213
0.011212
0.01121
0.011201
0.011187
0.011179
0.011184
0.01118
0.01118
0.011182
0.011176
0.011178
0.011174
0.011169
0.011172
0.011175
0.011203
0.011222
0.011235
0.011235
0.011232
0.01123
0.011222
0.011212
0.011207
0.011206
0.011199
0.011199
0.011199
0.011196
0.011196
0.01119
0.011193
0.011193
0.011211
0.011209
0.011208
0.011205
0.011195
0.011195
0.011192
0.011187
0.011189
0.011185
0.011185
0.011185
0.011178
0.011178
0.011174
0.011178
0.011188
0.011194
0.011194
0.011193
0.011194
0.011193
0.01119
0.01119
0.01118
0.011176
0.011173
0.011172
0.011176
0.011176
0.011182
0.011204
0.011233
0.011231
0.011225
0.011215
0.011205
0.011202
0.011199
0.011207
0.011204
0.011209
0.011206
0.011198
0.011193
0.011198
0.011197
0.011201
0.011196
0.011195
0.011194
0.011196
0.011195
0.011219
0.011217
0.011221
0.011216
0.011208
0.011197
0.011201
0.011195
0.011191
0.011187
0.011182
0.011182
0.011184
0.011195
0.011199
0.011197
0.011197
0.0112
0.011206
0.011209
0.011205
0.011201
0.011197
0.011197
0.011204
0.011203
0.011204
0.011196
0.011189
0.011187
0.01119
0.011192
0.0112
0.011205
0.011211
0.011207
0.011209
0.011209
0.011214
0.011214
0.011212
0.011215
0.01121
0.011208
0.011206
0.011199
0.011195
0.011189
0.011193
0.011188
0.011195
0.011192
0.011195
0.011192
0.011193
0.011197
0.011193
0.011197
0.011195
0.011195
0.011197
0.01119
0.011188
0.011187
0.011184
0.011187
0.011182
0.011184
0.011188
0.011207
0.011234
0.011255
0.01126
0.011256
0.011247
0.011242
0.011231
0.011221
0.011218
0.011211
0.011199
0.011195
0.011201
0.011195
0.011197
0.011191
0.01119
0.011178
0.011176
0.011178
0.011175
0.011184
0.011201
0.011219
0.011216
0.011217
0.011218
0.011212
0.011205
0.011201
0.011198
0.011202
0.01121
0.011213
0.011222
0.01122
0.01122
0.011222
0.01122
0.011214
0.011195
0.01119
0.011192
0.01119
0.011206
0.011217
0.011231
0.011245
0.011239
0.011239
0.011235
0.011229
0.011224
0.011211
0.011208
0.011202
0.011199
0.011197
0.011203
0.011198
0.011203
0.011205
0.011203
0.011209
0.011202
0.011205
0.011203
0.011204
0.011201
0.011198
0.011201
0.011199
0.011203
0.011199
0.011201
0.011197
0.011193
0.011184
0.011184
0.011185
0.011194
0.011194
0.011197
0.011203
0.011199
0.011201
0.0112
0.011209
0.01122
0.011231
0.011249
0.011265
0.011264
0.011263
0.011255
0.011253
0.011243
0.011232
0.011224
0.01121
0.011204
0.011205
0.011199
0.011199
0.011201
0.011199
0.011205
0.011212
0.011213
0.011216
0.011209
0.011207
0.011205
0.01121
0.011217
0.011216
0.011221
0.011218
0.011219
0.011224
0.011214
0.011201
0.011189
0.011178
0.011174
0.011171
0.011177
0.011182
0.011228
0.011232
0.01123
0.011227
0.011226
0.01122
0.011216
0.011218
0.01122
0.011215
0.011211
0.011206
0.011198
0.011199
0.011197
0.011197
0.011199
0.011216
0.011236
0.011233
0.011229
0.011222
0.01121
0.011211
0.011205
0.011203
0.011197
0.011187
0.011191
0.011185
0.011203
0.011201
0.011201
0.011202
0.011205
0.011209
0.01122
0.01122
0.011214
0.01121
0.011206
0.011206
0.011208
0.011206
0.011207
0.011214
0.011217
0.011216
0.011209
0.011212
0.011208
0.01121
0.011208
0.01121
0.011213
0.011209
0.011214
0.01121
0.01121
0.011207
0.011211
0.011208
0.01121
0.011211
0.011209
0.011208
0.011207
0.011204
0.011209
0.011212
0.011214
0.011218
0.01121
0.011208
0.011198
0.011199
0.011199
0.011197
0.011199
0.011196
0.011182
0.011181
0.011178
0.01118
0.011182
0.011203
0.011217
0.011214
0.011217
0.011211
0.011214
0.011211
0.011212
0.011219
0.011216
0.011217
0.011216
0.011192
0.01119
0.011171
0.011168
0.011167
0.011173
0.011179
0.011182
0.011185
0.011205
0.011209
0.011213
0.011223
0.011222
0.011228
0.011226
0.011226
0.011228
0.011227
0.011228
0.011227
0.011224
0.01121
0.011199
0.011199
0.011197
0.011194
0.011199
0.011196
0.011193
0.011179
0.011172
0.011167
0.011169
0.011167
0.011183
0.01122
0.011213
0.011216
0.011216
0.011216
0.011215
0.011216
0.011204
0.011191
0.011193
0.01119
0.011191
0.011212
0.01121
0.011211
0.011214
0.011197
0.01119
0.01119
0.011186
0.011186
0.011193
0.011194
0.011191
0.011196
0.011195
0.011194
0.011195
0.011197
0.011193
0.011194
0.011195
0.011187
0.011185
0.011182
0.011182
0.011181
0.011211
0.011234
0.011236
0.011231
0.011203
0.011199
0.011185
0.011181
0.011178
0.01118
0.011183
0.011186
0.011209
0.011207
0.01121
0.011214
0.011218
0.011219
0.011221
0.011215
0.011212
0.01121
0.01121
0.011214
0.01121
0.011219
0.01122
0.011218
0.011224
0.011241
0.011239
0.011247
0.011239
0.011239
0.01122
0.011229
0.011224
0.011223
0.011238
0.011245
0.011254
0.011255
0.011232
0.011228
0.011222
0.01122
0.011234
0.011243
0.011242
0.011241
0.011234
0.011221
0.011207
0.011188
0.011187
0.011188
0.011186
0.011207
0.011214
0.011215
0.011214
0.011207
0.011208
0.011208
0.011201
0.011194
0.011186
0.011185
0.011193
0.011193
0.011201
0.011197
0.011203
0.011205
0.011203
0.011212
0.011209
0.011216
0.011241
0.011237
0.011235
0.011223
0.01122
0.011219
0.01122
0.011223
0.011235
0.011246
0.011241
0.011241
0.011233
0.011232
0.011243
0.011241
0.011241
0.011247
0.011239
0.011238
0.011248
0.011245
0.011246
0.011245
0.011247
0.011246
0.011245
0.011243
0.011243
0.011235
0.011235
0.011236
0.011227
0.011228
0.011213
0.011214
0.011216
0.011214
0.011214
0.011217
0.011205
0.011202
0.011205
0.0112
0.011207
0.01121
0.011209
0.011211
0.011207
0.011209
0.01121
0.011212
0.011216
0.011212
0.011198
0.011198
0.011201
0.011205
0.011203
0.011212
0.011212
0.011223
0.011228
0.011223
0.011222
0.011226
0.011232
0.011246
0.011244
0.011244
0.011243
0.011246
0.011243
0.011245
0.011243
0.011254
0.011254
0.011259
0.011254
0.011257
0.011254
0.011258
0.011258
0.011246
0.011237
0.011233
0.011236
0.011237
0.011249
0.011254
0.011267
0.011262
0.011256
0.011248
0.011251
0.011243
0.011222
0.011226
0.011247
0.011242
0.011238
0.011241
0.011245
0.011227
0.011243
0.011241
0.011252
0.011254
0.011249
0.011247
0.011241
0.011239
0.011237
0.01124
0.01126
0.01126
0.011262
0.011258
0.01126
0.011252
0.011257
0.01126
0.011257
0.011262
0.011264
0.011264
0.011266
0.01126
0.011261
0.011259
0.011262
0.011278
0.011272
0.01129
0.011283
0.011275
0.011272
0.011271
0.011252
0.011254
0.011261
0.011263
0.011266
0.011268
0.011266
0.011257
0.01126
0.011256
0.011264
0.011266
0.011269
0.011268
0.01127
0.011267
0.011264
0.011262
0.011258
0.011262
0.011267
0.011263
0.011263
0.011267
0.011262
0.01126
0.011263
0.011247
0.011249
0.011246
0.011294
0.011304
0.011302
0.011294
0.011275
0.011272
0.011271
0.011269
0.01127
0.011274
0.01128
0.011277
0.011293
0.01129
0.011293
0.011287
0.011288
0.01129
0.011286
0.011288
0.011289
0.011283
0.011289
0.011284
0.011285
0.011287
0.011285
0.011285
0.011286
0.011289
0.011286
0.011281
0.011276
0.011274
0.01127
0.011273
0.011285
0.011283
0.011288
0.011295
0.011297
0.011296
0.011299
0.011284
0.011271
0.011271
0.011269
0.011268
0.011311
0.011314
0.011326
0.01133
0.011318
0.011294
0.011289
0.011284
0.011281
0.011277
0.011282
0.011284
0.011279
0.011282
0.011275
0.011275
0.011279
0.011279
0.011281
0.011283
0.01128
0.011281
0.011269
0.011268
0.011275
0.011275
0.011281
0.011285
0.011288
0.011293
0.011296
0.011273
0.011274
0.011275
0.01128
0.011279
0.011283
0.011281
0.011278
0.011277
0.011277
0.011277
0.011281
0.011279
0.011288
0.011313
0.011308
0.011301
0.011299
0.011294
0.011296
0.011294
0.011295
0.011307
0.011313
0.011316
0.011305
0.011315
0.011306
0.011298
0.011282
0.011252
0.011255
0.01125
0.011288
0.011301
0.011306
0.011311
0.011307
0.011304
0.01129
0.011282
0.011282
0.011298
0.011297
0.011296
0.011288
0.011252
0.011239
0.011234
0.011238
0.011286
0.011309
0.011308
0.011289
0.011286
0.011274
0.011276
0.011284
0.011278
0.011282
0.011298
0.011295
0.011287
0.011287
0.011286
0.011304
0.011303
0.011309
0.011312
0.011312
0.011313
0.011283
0.011278
0.011279
0.011286
0.011309
0.011312
0.011311
0.011291
0.011281
0.011258
0.011263
0.011262
0.011285
0.01129
0.011289
0.01129
0.011305
0.011311
0.011309
0.01131
0.011277
0.011277
0.011281
0.011276
0.0113
0.01131
0.011311
0.011311
0.011292
0.011272
0.011268
0.011269
0.011303
0.011306
0.011307
0.011305
0.011294
0.011293
0.011296
0.011303
0.011307
0.011303
0.011298
0.011295
0.011308
0.011328
0.011327
0.011325
0.011318
0.011314
0.011313
0.011315
0.011312
0.01131
0.01131
0.011311
0.011318
0.011317
0.011317
0.011316
0.011307
0.011304
0.011289
0.011293
0.011292
0.011292
0.011294
0.011284
0.011298
0.011285
0.011298
0.011306
0.011302
0.011304
0.011298
0.011294
0.011294
0.011281
0.011263
0.011261
0.011262
0.011306
0.011305
0.011308
0.011294
0.011297
0.011304
0.011327
0.01133
0.011313
0.011309
0.011307
0.011317
0.011329
0.011333
0.011327
0.011294
0.011285
0.011288
0.011325
0.011325
0.011326
0.011321
0.01132
0.011322
0.011319
0.011325
0.011322
0.011323
0.011321
0.011315
0.011316
0.011312
0.011315
0.011316
0.011317
0.011321
0.01131
0.011307
0.011282
0.011279
0.011294
0.011304
0.011304
0.011309
0.011308
0.011314
0.011313
0.011318
0.011309
0.011293
0.011288
0.01128
0.011277
0.011285
0.011289
0.011309
0.011323
0.011321
0.011301
0.011289
0.011284
0.011288
0.011289
0.011291
0.011292
0.011289
0.011292
0.011303
0.011304
0.011304
0.011311
0.01131
0.011328
0.01133
0.011326
0.011313
0.011293
0.011293
0.011287
0.011287
0.01131
0.011319
0.011317
0.011315
0.011309
0.01131
0.011313
0.011326
0.011327
0.011326
0.011308
0.011311
0.011307
0.011311
0.011307
0.011291
0.011293
0.011292
0.011287
0.011292
0.011298
0.011288
0.011291
0.011292
0.011278
0.011287
0.011281
0.011271
0.011259
0.011263
0.011272
0.011273
0.011274
0.011261
0.011241
0.011244
0.011241
0.011237
0.011239
0.011244
0.01124
0.011239
0.011241
0.011228
0.011212
0.011195
0.011193
0.011192
0.011185
0.011191
0.011182
0.011183
0.011222
0.011216
0.011212
0.011213
0.011206
0.011202
0.011191
0.011182
0.011172
0.01116
0.011158
0.011153
0.011147
0.011144
0.01114
0.011138
0.011143
0.01114
0.01114
0.011144
0.01114
0.011146
0.011147
0.011149
0.011147
0.011153
0.011162
0.011165
0.011161
0.011155
0.011157
0.011152
0.011154
0.011156
0.011152
0.011157
0.011163
0.011157
0.01115
0.011153
0.011153
0.011155
0.011167
0.011165
0.011166
0.011155
0.011145
0.011146
0.011159
0.011162
0.011159
0.011157
0.011147
0.011137
0.011133
0.011115
0.011115
0.011113
0.011124
0.011143
0.011142
0.011146
0.011148
0.011147
0.011128
0.011129
0.011131
0.01112
0.011117
0.01114
0.011135
0.011138
0.01114
0.011129
0.011129
0.011131
0.011127
0.011128
0.01113
0.011105
0.011108
0.011119
0.011119
0.011123
0.011118
0.011119
0.01112
0.011114
0.011118
0.011119
0.011108
0.01111
0.011124
0.011112
0.011112
0.011106
0.011105
0.011109
0.011113
0.011115
0.011118
0.011114
0.011104
0.011102
0.011094
0.011104
0.011112
0.011116
0.011131
0.011134
0.011125
0.011102
0.011103
0.011106
0.011104
0.011102
0.011111
0.011112
0.011113
0.011114
0.011115
0.011114
0.011109
0.011109
0.011101
0.011103
0.011113
0.01111
0.011115
0.011121
0.011117
0.011113
0.011118
0.011134
0.011114
0.011117
0.011022
0.01102
0.01103
0.011071
0.011101
0.011111
0.011114
0.011116
0.011117
0.011102
0.011102
0.011102
0.011106
0.011103
0.011102
0.011104
0.011115
0.01111
0.011122
0.011125
0.01111
0.011095
0.0111
0.011114
0.011119
0.011123
0.011118
0.011104
0.011105
0.011103
0.011104
0.011107
0.011092
0.011093
0.011093
0.011096
0.011101
0.01111
0.011101
0.011105
0.01111
0.011112
0.011115
0.011134
0.011118
0.011112
0.011117
0.011119
0.011112
0.011111
0.011107
0.011097
0.011091
0.011094
0.011098
0.011092
0.011099
0.011097
0.011098
0.011103
0.011105
0.011113
0.011116
0.011119
0.011123
0.011118
0.011065
0.011065
0.011064
0.011074
0.011078
0.011085
0.011105
0.011108
0.011106
0.011096
0.011089
0.011091
0.011099
0.011096
0.011105
0.011113
0.002997
0.011106
0.011106
0.011049
0.011045
0.011055
0.011075
0.011108
0.011119
0.011121
0.011118
0.011104
0.011105
0.011108
0.011119
0.011125
0.011125
0.011123
0.011105
0.011098
0.011096
0.011098
0.011113
0.011114
0.011117
0.011106
0.011103
0.011104
0.011102
0.011103
0.011105
0.011112
0.011119
0.011117
0.011116
0.011104
0.011098
0.011072
0.011067
0.011084
0.011095
0.011097
0.011104
0.011098
0.011106
0.011105
0.011104
0.01111
0.011108
0.011098
0.011118
0.011106
0.011106
0.011108
0.011104
0.011106
0.011104
0.011106
0.011093
0.011112
0.011108
0.011108
0.011116
0.011103
0.011096
0.011093
0.011082
0.011083
0.01109
0.011094
0.011106
0.011104
0.011098
0.011101
0.011103
0.011099
0.011115
0.011118
0.011098
0.01109
0.011089
0.011088
0.011091
0.011096
0.011097
0.01111
0.011122
0.011121
0.011125
0.0111
0.011093
0.01109
0.011091
0.011082
0.011083
0.011087
0.011113
0.011113
0.011119
0.011094
0.011088
0.011078
0.011078
0.011094
0.011094
0.011097
0.011087
0.011083
0.011087
0.011097
0.011096
0.011104
0.011118
0.011115
0.011108
0.011111
0.011114
0.011112
0.011117
0.011118
0.011102
0.011099
0.011101
0.011102
0.011103
0.011115
0.011113
0.011115
0.011115
0.011114
0.01112
0.011136
0.011126
0.011121
0.011134
0.011127
0.011123
0.011123
0.011112
0.011107
0.011095
0.011089
0.011091
0.011087
0.0111
0.0111
0.011102
0.0111
0.011096
0.011087
0.011087
0.011078
0.011077
0.01108
0.011077
0.011075
0.011083
0.011081
0.011092
0.011083
0.011086
0.011093
0.011095
0.011093
0.011092
0.011096
0.011094
0.011106
0.011106
0.011098
0.0111
0.011097
0.011118
0.011121
0.011089
0.011089
0.011086
0.011082
0.011089
0.011089
0.011085
0.011101
0.011115
0.011114
0.011097
0.0111
0.011091
0.011092
0.011084
0.01109
0.011102
0.011089
0.01109
0.01109
0.011087
0.011083
0.01108
0.011091
0.011085
0.011102
0.011101
0.01111
0.011113
0.011096
0.011094
0.011086
0.011076
0.011074
0.011079
0.01108
0.011081
0.011088
0.011086
0.011085
0.011056
0.01105
0.011053
0.011064
0.011092
0.011104
0.011106
0.011081
0.011077
0.011081
0.011085
0.011091
0.011106
0.011105
0.011102
0.011098
0.011085
0.011087
0.011087
0.011093
0.011098
0.011104
0.011102
0.011086
0.011087
0.011084
0.011087
0.011087
0.011087
0.011093
0.011106
0.011085
0.011088
0.011105
0.011104
0.011107
0.011109
0.011108
0.011098
0.011077
0.011074
0.011072
0.011074
0.011083
0.011094
0.011091
0.011093
0.011094
0.011097
0.011093
0.011094
0.011097
0.011079
0.011081
0.011083
0.011087
0.011089
0.011095
0.011092
0.011096
0.011091
0.011078
0.011072
0.011066
0.01107
0.011071
0.011073
0.01107
0.011072
0.011083
0.011091
0.011093
0.011084
0.011087
0.011083
0.011079
0.011075
0.011071
0.011074
0.011079
0.011087
0.011088
0.011086
0.011089
0.011081
0.011081
0.011079
0.011077
0.011082
0.011087
0.011085
0.011089
0.011071
0.011073
0.011069
0.011068
0.011075
0.01108
0.011081
0.011103
0.011102
0.011106
0.011087
0.011088
0.011081
0.011081
0.011091
0.011087
0.011093
0.011091
0.011088
0.011091
0.011089
0.011077
0.011081
0.011066
0.011067
0.011065
0.011063
0.011083
0.011079
0.011082
0.011069
0.011069
0.011072
0.011075
0.011078
0.011074
0.011072
0.011072
0.011081
0.011072
0.011075
0.011081
0.011083
0.011085
0.011089
0.011091
0.011094
0.011089
0.011092
0.011072
0.011081
0.011078
0.011081
0.011078
0.01108
0.011077
0.011083
0.011082
0.011088
0.011089
0.011092
0.011091
0.011089
0.01108
0.011078
0.011077
0.011077
0.011077
0.011077
0.011079
0.011089
0.011084
0.011087
0.011082
0.011084
0.011085
0.011085
0.011083
0.011081
0.01108
0.011079
0.011082
0.011081
0.011082
0.011079
0.011079
0.01108
0.011079
0.011083
0.011082
0.011085
0.011079
0.011087
0.011083
0.011086
0.011082
0.011084
0.011079
0.011079
0.011072
0.011081
0.011077
0.011086
0.011083
0.011085
0.011081
0.011085
0.011084
0.011084
0.011084
0.011083
0.011083
0.011082
0.011089
0.011085
0.011096
0.011096
0.011101
0.011094
0.011096
0.011093
0.011096
0.0111
0.011099
0.011101
0.011099
0.011098
0.0111
0.011103
0.011096
0.011098
0.011094
0.0111
0.011096
0.011103
0.011102
0.011098
0.011105
0.01111
0.011108
0.011105
0.011105
0.011106
0.011103
0.011098
0.011102
0.0111
0.011099
0.011102
0.011097
0.011102
0.011095
0.011102
0.011102
0.011115
0.011111
0.011114
0.011094
0.011091
0.011087
0.011087
0.011096
0.011099
0.011104
0.011102
0.011098
0.01108
0.011085
0.011108
0.011129
0.011125
0.011127
0.011104
0.011103
0.011102
0.0111
0.011116
0.011118
0.011121
0.011114
0.011117
0.011114
0.011114
0.011116
0.011116
0.011116
0.011105
0.011102
0.011099
0.01111
0.01111
0.011112
0.011115
0.011111
0.011101
0.011101
0.011091
0.011085
0.011089
0.011086
0.011085
0.011094
0.011089
0.011092
0.011091
0.011091
0.011096
0.011101
0.011087
0.011093
0.011088
0.011088
0.011091
0.011103
0.0111
0.011107
0.01111
0.011115
0.011111
0.002997
0.011114
0.01111
0.011095
0.011093
0.011094
0.011095
0.011107
0.011106
0.011112
0.011119
0.011118
0.011111
0.011096
0.011095
0.011098
0.011105
0.011113
0.011117
0.011102
0.011102
0.011104
0.011101
0.011106
0.011112
0.011115
0.011115
0.011117
0.011115
0.011106
0.011102
0.011115
0.011117
0.011121
0.01113
0.011135
0.011134
0.011129
0.011102
0.011091
0.01109
0.011093
0.011113
0.011112
0.011117
0.011104
0.011101
0.011093
0.01109
0.011089
0.011093
0.011118
0.011125
0.011128
0.011125
0.01112
0.011117
0.011119
0.011115
0.011111
0.011102
0.011093
0.011089
0.011086
0.011083
0.011085
0.01108
0.011091
0.011094
0.011092
0.011098
0.011093
0.01109
0.011093
0.011093
0.011096
0.011094
0.011094
0.011108
0.011104
0.011092
0.011088
0.011085
0.011089
0.01111
0.011106
0.011106
0.011105
0.011093
0.011094
0.011092
0.011091
0.011098
0.0111
0.011108
0.011108
0.011111
0.0111
0.011104
0.011103
0.011101
0.0111
0.011094
0.011084
0.011093
0.011095
0.011098
0.011106
0.011105
0.011104
0.011097
0.0111
0.0111
0.011093
0.011094
0.011085
0.011077
0.011078
0.011077
0.011081
0.011074
0.011076
0.011081
0.011086
0.011112
0.011113
0.011112
0.011107
0.011102
0.011106
0.011106
0.011098
0.011105
0.011108
0.011104
0.011117
0.011113
0.011111
0.011112
0.011108
0.011109
0.011106
0.011109
0.011106
0.011099
0.011098
0.011098
0.011096
0.011098
0.011099
0.011095
0.011091
0.011089
0.011096
0.011113
0.011112
0.011106
0.011101
0.011102
0.011094
0.011093
0.011089
0.011081
0.011081
0.011081
0.011083
0.011092
0.011089
0.011093
0.011093
0.011091
0.011098
0.011093
0.011082
0.011086
0.011091
0.011099
0.011096
0.011104
0.011104
0.011099
0.011103
0.011106
0.011101
0.011112
0.011109
0.01109
0.011058
0.011052
0.011055
0.011084
0.011098
0.01111
0.011109
0.011103
0.0111
0.011097
0.011096
0.011101
0.011098
0.011095
0.011104
0.011102
0.011099
0.011106
0.011106
0.011093
0.011094
0.011098
0.01109
0.01109
0.011097
0.011094
0.011091
0.011094
0.011089
0.01109
0.011106
0.011106
0.011097
0.011078
0.010986
0.010977
0.010973
0.010944
0.010851
0.010807
0.010804
0.010807
0.010794
0.010794
0.010787
0.010782
0.010785
0.010779
0.010778
0.010777
0.010776
0.010782
0.010779
0.010777
0.010776
0.010767
0.010763
0.010766
0.010758
0.010758
0.01076
0.010762
0.010758
0.010759
0.010758
0.010758
0.01076
0.010754
0.010752
0.010752
0.01075
0.01075
0.010751
0.010751
0.010754
0.010757
0.010757
0.01076
0.01076
0.01076
0.010764
0.010761
0.010762
0.010766
0.010762
0.010766
0.010771
0.010767
0.010766
0.010769
0.010764
0.010767
0.010771
0.01077
0.010773
0.010774
0.010777
0.010783
0.010779
0.01079
0.010788
0.010794
0.010792
0.010794
0.010799
0.010795
0.010795
0.010793
0.010792
0.010788
0.010779
0.010777
0.010775
0.010771
0.010775
0.010771
0.010777
0.010773
0.010784
0.010786
0.010789
0.010792
0.010783
0.010782
0.010777
0.010779
0.010774
0.010774
0.010773
0.010768
0.010765
0.010766
0.010762
0.010766
0.010761
0.010762
0.010758
0.010756
0.010758
0.010755
0.010756
0.010754
0.010754
0.010758
0.010753
0.010756
0.010762
0.010762
0.010766
0.010765
0.010769
0.010773
0.010769
0.010772
0.010764
0.01076
0.010762
0.010755
0.010754
0.010749
0.010747
0.010747
0.010743
0.010747
0.01075
0.010752
0.010755
0.010761
0.01076
0.010762
0.010762
0.010769
0.010766
0.010769
0.010767
0.010769
0.010771
0.01077
0.010771
0.010769
0.010768
0.010774
0.010771
0.010771
0.010775
0.010771
0.010768
0.010771
0.010767
0.010764
0.010765
0.010759
0.010745
0.010738
0.010723
0.010703
0.010691
0.010692
0.010688
0.010695
0.010691
0.010693
0.010696
0.010694
0.010697
0.010698
0.010697
0.010701
0.010703
0.010703
0.010707
0.010709
0.010714
0.010717
0.010718
0.010725
0.010726
0.010723
0.010728
0.010724
0.010726
0.010728
0.010725
0.01073
0.010728
0.01073
0.010731
0.010729
0.010733
0.010729
0.010735
0.010733
0.010732
0.010733
0.010732
0.010733
0.010731
0.010722
0.010724
0.010717
0.010719
0.010709
0.010707
0.0107
0.010684
0.010676
0.01067
0.010672
0.010669
0.010674
0.010674
0.010677
0.010683
0.01068
0.010684
0.010683
0.010684
0.010688
0.010682
0.010687
0.010686
0.010686
0.01069
0.010686
0.01069
0.010687
0.010686
0.010688
0.010682
0.01068
0.010682
0.010673
0.010672
0.010674
0.010666
0.010668
0.010664
0.010663
0.010661
0.010655
0.010657
0.010651
0.010654
0.010648
0.01065
0.010644
0.010643
0.010642
0.01064
0.010642
0.010638
0.010636
0.010638
0.010633
0.010638
0.010634
0.01064
0.010636
0.010639
0.010637
0.010636
0.010639
0.010637
0.010644
0.010642
0.010646
0.010645
0.010645
0.010649
0.010648
0.010651
0.010653
0.01065
0.010656
0.010654
0.010656
0.010655
0.010657
0.010657
0.010659
0.010657
0.010655
0.010655
0.010649
0.010649
0.01065
0.010646
0.010644
0.01064
0.010641
0.010637
0.010632
0.010634
0.010627
0.010619
0.010616
0.010611
0.010613
0.010614
0.01061
0.010608
0.010602
0.010594
0.010594
0.010592
0.010588
0.010591
0.010581
0.010576
0.010577
0.010575
0.01057
0.010568
0.010568
0.010561
0.010558
0.010558
0.010551
0.010551
0.010551
0.010546
0.010547
0.010544
0.010543
0.010546
0.010545
0.010542
0.010541
0.010543
0.010541
0.010545
0.010541
0.010543
0.01054
0.010539
0.010541
0.010538
0.010538
0.01054
0.010535
0.010539
0.010537
0.010538
0.010539
0.010534
0.010534
0.010535
0.010532
0.010532
0.010536
0.010534
0.010533
0.010535
0.010537
0.010533
0.010532
0.010536
0.010531
0.010531
0.010532
0.010528
0.010528
0.010525
0.010526
0.01052
0.010519
0.010522
0.010515
0.010513
0.010517