## sheet1
Current
0.013338
0.013334
0.013333
0.013333
0.013333
0.013334
0.013334
0.013329
0.013305
0.013192
0.013053
0.013013
0.012977
0.012967
0.012965
0.01296
0.012959
0.01296
0.01295
0.012943
0.012937
0.012936
0.012933
0.012936
0.012932
0.012933
0.012937
0.012942
0.012943
0.012946
0.012949
0.012953
0.012955
0.012958
0.012967
0.012965
0.012967
0.012966
0.012964
0.012965
0.012959
0.012955
0.012951
0.012951
0.012955
0.01296
0.012962
0.012964
0.012967
0.012967
0.012965
0.012958
0.012956
0.012954
0.012955
0.012956
0.012952
0.012964
0.012964
0.012967
0.012971
0.012975
0.012978
0.012975
0.012977
0.012975
0.012986
0.012988
0.012996
0.01299
0.012992
0.012987
0.012984
0.012983
0.012983
0.012981
0.012976
0.012975
0.012975
0.01298
0.013014
0.013059
0.013104
0.013114
0.013118
0.013118
0.013136
0.013147
0.013163
0.013163
0.013163
0.013169
0.013163
0.013163
0.013142
0.013136
0.013107
0.013055
0.013037
0.013028
0.012998
0.012994
0.012987
0.012977
0.012977
0.012975
0.012973
0.012973
0.012971
0.012966
0.01296
0.012958
0.012954
0.012949
0.01295
0.012944
0.012941
0.012941
0.012922
0.012916
0.012891
0.012876
0.012871
0.012863
0.012868
0.012862
0.012855
0.012852
0.01285
0.012851
0.012851
0.012851
0.012851
0.012855
0.012859
0.012924
0.013053
0.01309
0.013106
0.013108
0.013111
0.013111
0.013114
0.013114
0.013125
0.013133
0.013171
0.013213
0.013289
0.013363
0.013371
0.013376
0.013374
0.013373
0.013374
0.013375
0.013376
0.013374
0.013374
0.013376
0.013376
0.013379
0.013383
0.013382
0.013381
0.013388
0.013388
0.013391
0.013396
0.013398
0.013397
0.013394
0.013395
0.013395
0.013395
0.013395
0.0134
0.0134
0.013398
0.013397
0.013396
0.013394
0.013392
0.013389
0.013388
0.01338
0.013382
0.01338
0.013382
0.013384
0.013384
0.013387
0.013386
0.013388
0.013389
0.013388
0.013389
0.013388
0.013386
0.013386
0.013384
0.013383
0.013384
0.013383
0.013379
0.013378
0.013379
0.01338
0.01338
0.013383
0.013382
0.013381
0.013383
0.013386
0.013384
0.013384
0.013384
0.013382
0.013384
0.013384
0.013384
0.013384
0.013384
0.013388
0.013391
0.013388
0.013388
0.013388
0.013389
0.013391
0.013392
0.013392
0.013393
0.013395
0.013399
0.013398
0.013395
0.013397
0.013399
0.013399
0.013399
0.013399
0.013399
0.013402
0.013401
0.013399
0.013398
0.013401
0.013399
0.013401
0.013401
0.013401
0.013398
0.013399
0.013401
0.013402
0.013403
0.013403
0.013401
0.013402
0.013403
0.013403
0.013404
0.013403
0.013402
0.013398
0.013404
0.013405
0.013401
0.013405
0.013403
0.013403
0.013403
0.013405
0.013401
0.013401
0.013401
0.013404
0.013401
0.013405
0.013408
0.013405
0.013405
0.013405
0.013404
0.013407
0.013402
0.013402
0.013408
0.013403
0.013401
0.013394
0.013389
0.013384
0.013376
0.013372
0.013367
0.013361
0.013353
0.013343
0.01334
0.013341
0.013333
0.013323
0.013321
0.013316
0.013302
0.013295
0.013286
0.013275
0.013263
0.013253
0.013245
0.013235
0.013224
0.013214
0.013207
0.013197
0.01319
0.013186
0.013184
0.013184
0.013178
0.013171
0.013167
0.013167
0.013169
0.013169
0.013167
0.013166
0.013167
0.013171
0.013175
0.013177
0.013181
0.01319
0.013196
0.013203
0.01321
0.013218
0.013228
0.013234
0.013241
0.013247
0.013252
0.013259
0.013258
0.013259
0.013266
0.013271
0.013275
0.013279
0.01328
0.013281
0.013277
0.013281
0.013281
0.013286
0.013291
0.013292
0.013291
0.013286
0.013283
0.013281
0.013281
0.013279
0.013272
0.013263
0.013254
0.013253
0.013248
0.013239
0.013235
0.013232
0.013223
0.013219
0.013208
0.013201
0.013199
0.013198
0.013199
0.013194
0.013193
0.013194
0.013195
0.013195
0.013191
0.013194
0.013197
0.013202
0.013205
0.013208
0.013212
0.013215
0.013222
0.013223
0.013226
0.013229
0.013236
0.013245
0.013245
0.013245
0.013253
0.013258
0.013257
0.013261
0.013266
0.013273
0.013274
0.013273
0.013273
0.013275
0.013279
0.01328
0.013278
0.01328
0.013277
0.013277
0.013278
0.013276
0.013274
0.013268
0.013266
0.013262
0.013258
0.013256
0.013251
0.013249
0.013243
0.013239
0.013239
0.013239
0.01324
0.013235
0.013227
0.013224
0.013222
0.01322
0.013218
0.013213
0.013209
0.013213
0.01321
0.013211
0.013215
0.013213
0.013217
0.013214
0.013213
0.013211
0.013218
0.013223
0.013226
0.013225
0.013224
0.013226
0.013232
0.01324
0.013241
0.013239
0.013243
0.013247
0.013249
0.013254
0.01326
0.013262
0.013258
0.013259
0.01326
0.013263
0.013264
0.013264
0.013266
0.013268
0.013272
0.013273
0.013279
0.013278
0.013277
0.013275
0.013275
0.013276
0.013271
0.013268
0.013263
0.013263
0.013262
0.013262
0.013262
0.013257
0.013256
0.013249
0.013243
0.013242
0.013242
0.013241
0.013239
0.013237
0.013234
0.013232
0.013232
0.01323
0.01323
0.013228
0.01323
0.013228
0.013231
0.013235
0.013232
0.013231
0.013233
0.013234
0.013234
0.013235
0.013237
0.013243
0.013245
0.013243
0.013245
0.013249
0.013251
0.013254
0.013259
0.013262
0.013264
0.013265
0.013264
0.013267
0.013268
0.013269
0.013268
0.013266
0.013269
0.013272
0.013276
0.013273
0.013271
0.01327
0.013269
0.013264
0.013261
0.013254
0.013253
0.013254
0.013252
0.01325
0.013251
0.013251
0.013252
0.013247
0.013245
0.013248
0.013251
0.01325
0.013247
0.013247
0.013243
0.013241
0.013243
0.013241
0.013241
0.013245
0.013242
0.01324
0.013242
0.013241
0.013247
0.013245
0.013247
0.013247
0.013249
0.013254
0.013256
0.013253
0.013251
0.013254
0.01326
0.013265
0.013268
0.013265
0.013266
0.013269
0.01327
0.01327
0.013272
0.013275
0.013275
0.013273
0.013272
0.013272
0.013273
0.013274
0.013273
0.013273
0.013272
0.01327
0.01327
0.013269
0.013266
0.013269
0.013272
0.013264
0.013262
0.013264
0.013266
0.013266
0.01326
0.013258
0.013258
0.013259
0.013254
0.013256
0.013257
0.013258
0.013253
0.013249
0.013245
0.013246
0.013245
0.013246
0.013243
0.013245
0.013248
0.013248
0.013246
0.013247
0.013247
0.013255
0.013253
0.01325
0.013252
0.013253
0.013255
0.013256
0.013257
0.013259
0.013262
0.013261
0.013262
0.013264
0.013262
0.013261
0.01326
0.013261
0.013264
0.01327
0.013267
0.01327
0.013273
0.013278
0.013277
0.013275
0.013278
0.013281
0.013282
0.013282
0.013278
0.01328
0.013275
0.013275
0.013278
0.013275
0.013271
0.013267
0.013264
0.013264
0.013266
0.013267
0.013263
0.013263
0.013266
0.013269
0.013268
0.013266
0.013262
0.013262
0.013263
0.013266
0.013269
0.013265
0.013268
0.01327
0.013272
0.013271
0.013272
0.013269
0.013269
0.013271
0.013271
0.013273
0.013272
0.013276
0.013273
0.013275
0.013274
0.013277
0.013279
0.013282
0.013288
0.013287
0.013287
0.013289
0.013291
0.013295
0.013296
0.013292
0.013289
0.013289
0.01329
0.013292
0.013288
0.013284
0.013284
0.013282
0.01328
0.013272
0.013266
0.013264
0.01326
0.013262
0.013261
0.013265
0.013267
0.013268
0.013272
0.013277
0.013274
0.013275
0.013273
0.013276
0.013272
0.013272
0.01327
0.013271
0.013265
0.013265
0.013268
0.013272
0.013275
0.013274
0.013275
0.013276
0.013277
0.013284
0.013281
0.013282
0.013283
0.013286
0.013285
0.013288
0.013291
0.013291
0.013289
0.013292
0.013291
0.013294
0.013289
0.013286
0.013291
0.01329
0.013285
0.013279
0.013277
0.013277
0.013281
0.013279
0.013277
0.013283
0.013288
0.013293
0.013294
0.01329
0.013291
0.013292
0.013293
0.013293
0.013289
0.013288
0.013285
0.013288
0.013287
0.013281
0.013277
0.013277
0.01328
0.013281
0.013275
0.013275
0.013273
0.013275
0.013274
0.013272
0.013271
0.013273
0.013276
0.013273
0.01327
0.013272
0.013276
0.013281
0.013279
0.013278
0.013278
0.013279
0.013279
0.013274
0.013278
0.013279
0.013275
0.013272
0.013273
0.013273
0.013275
0.013273
0.013277
0.013279
0.013276
0.013276
0.013278
0.01328
0.013278
0.013278
0.013279
0.013275
0.013275
0.013276
0.013281
0.013277
0.013279
0.013275
0.013277
0.013275
0.013276
0.013273
0.013277
0.013275
0.013273
0.013276
0.013277
0.013279
0.013277
0.013277
0.01328
0.013277
0.013275
0.013273
0.013278
0.01328
0.013277
0.013277
0.013279
0.01328
0.013279
0.01328
0.01328
0.013279
0.013279
0.013276
0.013276
0.013275
0.013279
0.013279
0.013279
0.01328
0.013283
0.013283
0.013283
0.013282
0.013281
0.013281
0.013285
0.013291
0.013291
0.013289
0.013287
0.013291
0.013291
0.013288
0.013288
0.013286
0.013285
0.013287
0.013288
0.013285
0.013285
0.013286
0.013281
0.013279
0.013278
0.013278
0.013278
0.01328
0.01328
0.013279
0.01328
0.013273
0.013272
0.013274
0.013274
0.013277
0.013276
0.013275
0.013272
0.013275
0.01327
0.01327
0.013269
0.01327
0.01327
0.013268
0.013268
0.013267
0.013268
0.013266
0.013268
0.01327
0.013277
0.013277
0.013278
0.013276
0.013277
0.013275
0.013275
0.013275
0.013276
0.013278
0.013277
0.013277
0.013277
0.013279
0.013279
0.013281
0.013283
0.013282
0.01328
0.013277
0.013272
0.013266
0.013272
0.013268
0.013266
0.013266
0.013265
0.013265
0.013267
0.01327
0.013272
0.01327
0.013268
0.013271
0.013273
0.013267
0.013267
0.013269
0.013267
0.013263
0.013261
0.013266
0.013262
0.013264
0.013268
0.01327
0.013266
0.013268
0.013268
0.013266
0.013269
0.013266
0.013266
0.013267
0.013268
0.013267
0.013268
0.01327
0.013266
0.013268
0.013272
0.013269
0.013268
0.013271
0.013276
0.013275
0.013277
0.013278
0.013274
0.013275
0.013277
0.013281
0.013284
0.013287
0.013288
0.013285
0.013283
0.013283
0.013284
0.013283
0.013281
0.01328
0.013279
0.013282
0.013281
0.013281
0.013278
0.013277
0.013279
0.013276
0.013279
0.013281
0.013281
0.013277
0.01328
0.013282
0.013283
0.013285
0.013286
0.013283
0.013277
0.013276
0.013277
0.013278
0.013278
0.013281
0.013279
0.013274
0.013272
0.013268
0.01327
0.01327
0.013271
0.013273
0.013272
0.01327
0.01327
0.013268
0.01327
0.013271
0.013272
0.013274
0.013275
0.013279
0.01328
0.013282
0.013281
0.013284
0.013285
0.013285
0.013286
0.013286
0.013289
0.013288
0.013289
0.013288
0.013287
0.013289
0.013289
0.013288
0.013288
0.013291
0.013291
0.013292
0.013291
0.013292
0.013286
0.013283
0.013283
0.013282
0.01328
0.013281
0.01328
0.013281
0.01328
0.01328
0.013279
0.013274
0.013275
0.013274
0.013277
0.013275
0.013274
0.013273
0.013272
0.013272
0.013275
0.013277
0.013277
0.013273
0.013273
0.013274
0.013274
0.013275
0.013275
0.013277
0.013275
0.013274
0.013275
0.013275
0.013277
0.013281
0.013279
0.013279
0.013278
0.013281
0.013281
0.013281
0.013278
0.013278
0.01328
0.013283
0.013284
0.013283
0.013284
0.013279
0.01328
0.013281
0.013281
0.013282
0.01328
0.013281
0.013281
0.01328
0.013277
0.013275
0.013274
0.013273
0.013276
0.013273
0.013272
0.013273
0.013273
0.013273
0.013273
0.013273
0.013274
0.013272
0.013275
0.013275
0.013271
0.013269
0.01327
0.013271
0.013272
0.013273
0.013273
0.013272
0.013273
0.013275
0.013275
0.013277
0.013277
0.013278
0.013279
0.013277
0.013277
0.013275
0.013278
0.013278
0.013277
0.013273
0.013271
0.013269
0.013268
0.013268
0.013266
0.013267
0.013266
0.013262
0.013264
0.013261
0.013254
0.013254
0.013254
0.013255
0.013254
0.013247
0.013247
0.013246
0.013245
0.013241
0.013238
0.013232
0.01323
0.01323
0.013225
0.013226
0.013225
0.013222
0.013218
0.013218
0.013218
0.013216
0.013216
0.013215
0.013213
0.013213
0.013209
0.013209
0.01321
0.013211
0.013213
0.013213
0.013215
0.01322
0.013222
0.013222
0.013222
0.013221
0.01322
0.01322
0.013228
0.013239
0.013245
0.013243
0.013241
0.013238
0.013239
0.013239
0.013238
0.013241
0.013245
0.013244
0.013244
0.013245
0.013244
0.01324
0.013237
0.013237
0.013237
0.013233
0.013232
0.01323
0.013229
0.013228
0.013219
0.013222
0.013222
0.013224
0.013224
0.013225
0.013223
0.013224
0.013227
0.013226
0.013227
0.013228
0.013229
0.013231
0.013247
0.013248
0.013249
0.013257
0.013267
0.013272
0.01327
0.013272
0.013273
0.013272
0.013272
0.013262
0.013258
0.013255
0.013256
0.013258
0.013259
0.01326
0.013262
0.013261
0.013258
0.013247
0.013242
0.013241
0.013239
0.013238
0.013233
0.013226
0.013228
0.013222
0.013214
0.013205
0.013201
0.013199
0.013201
0.013202
0.013167
0.011091
0.010967
0.010967
0.010966
0.010958
0.010963
0.010964
0.01096
0.010959
0.01096
0.010961
0.010959
0.010956
0.01095
0.010948
0.010947
0.010942
0.010937
0.010929
0.010923
0.010923
0.010921
0.010925
0.013708
0.013706
0.01371
0.013675
0.01364
0.01361
0.013589
0.013585
0.013586
0.013589
0.013592
0.013589
0.013587
0.013585
0.013576
0.013571
0.013568
0.013564
0.013565
0.013563
0.013549
0.013547
0.013545
0.013564
0.013567
0.013568
0.013564
0.010698
0.010693
0.010694
0.010695
0.010704
0.010712
0.010714
0.010723
0.010725
0.010727
0.010733
0.010743
0.010748
0.010758
0.010764
0.01077
0.010776
0.010773
0.010773
0.010773
0.010772
0.010774
0.010775
0.010773
0.010767
0.010762
0.010764
0.010766
0.010767
0.010768
0.010771
0.010777
0.010783
0.010786
0.010791
0.010794
0.010794
0.010797
0.010799
0.010804
0.010809
0.010813
0.010813
0.010815
0.010814
0.010814
0.010817
0.010826
0.010831
0.01083
0.010832
0.01084
0.010846
0.010849
0.010849
0.010852
0.010852
0.010856
0.010859
0.010865
0.010868
0.01087
0.01087
0.010872
0.010874
0.010878
0.010884
0.010882
0.010883
0.01089
0.010891
0.010896
0.010901
0.010902
0.010899
0.010889
0.010878
0.010872
0.01087
0.010864
0.010853
0.010846
0.010844
0.010845
0.010844
0.010844
0.010842
0.010845
0.010853
0.010853
0.010855
0.010853
0.010844
0.010838
0.010838
0.010829
0.010827
0.010827
0.010859
0.010905
0.010963
0.010994
0.010997
0.010999
0.010996
0.010998
0.010996
0.010994
0.010994
0.010992
0.010988
0.010987
0.010986
0.010987
0.01099
0.010994
0.011015
0.011016
0.010997
0.010982
0.010983
0.013532
0.013532
0.013532
0.01353
0.013529
0.013547
0.013568
0.013578
0.013574
0.013579
0.013581
0.013578
0.013574
0.013568
0.013566
0.013566
0.013565
0.013562
0.013548
0.013527
0.013515
0.011934
0.011884
0.011709
0.011565
0.011519
0.01152
0.013583
0.013589
0.013595
0.013592
0.013591
0.013588
0.013584
0.013583
0.013585
0.013585
0.013583
0.013579
0.013578
0.013576
0.01357
0.013555
0.013545
0.013539
0.01353
0.01353
0.013528
0.013555
0.013557
0.013559
0.013562
0.013567
0.013571
0.013578
0.013576
0.013576
0.013579
0.013584
0.013587
0.013587
0.013585
0.013575
0.013576
0.01357
0.013567
0.013557
0.013555
0.013555
0.013553
0.013542
0.013538
0.013538
0.013538
0.013543
0.013547
0.013551
0.013552
0.013553
0.013551
0.013551
0.013549
0.013545
0.013546
0.013545
0.013557
0.013558
0.013559
0.013546
0.013536
0.01353
0.013532
0.013533
0.013547
0.013601
0.013618
0.013623
0.01362
0.013618
0.013613
0.013591
0.013577
0.01357
0.013563
0.013553
0.013543
0.013519
0.013509
0.013509
0.013514
0.013538
0.013568
0.013589
0.01359
0.013587
0.013574
0.013561
0.013555
0.01354
0.013534
0.013525
0.013519
0.013515
0.013517
0.013531
0.01357
0.01359
0.013592
0.013587
0.013587
0.013573
0.013569
0.013564
0.01356
0.013552
0.013538
0.013531
0.01353
0.013529
0.013528
0.013528
0.013515
0.013515
0.013515
0.013527
0.013547
0.01356
0.013561
0.013562
0.013557
0.013555
0.013555
0.013555
0.013558
0.013556
0.013556
0.013555
0.011399
0.011401
0.011403
0.011401
0.011399
0.011399
0.011392
0.011386
0.011387
0.011387
0.011393
0.011394
0.011394
0.011393
0.011392
0.011392
0.011391
0.011392
0.01139
0.011383
0.011384
0.011382
0.011382
0.011382
0.011385
0.011384
0.013549
0.013548
0.013542
0.013531
0.013527
0.013519
0.01352
0.013519
0.013532
0.013538
0.013548
0.013561
0.013564
0.013564
0.013555
0.013555
0.013558
0.013562
0.013561
0.013561
0.013559
0.013557
0.013557
0.013558
0.013558
0.013559
0.013549
0.013544
0.013543
0.01354
0.013534
0.013532
0.013525
0.01352
0.013516
0.013515
0.013528
0.013541
0.013542
0.013542
0.013541
0.013542
0.013548
0.013555
0.013559
0.013561
0.013561
0.013558
0.01356
0.013561
0.013573
0.013572
0.01357
0.013562
0.013559
0.013555
0.013538
0.013539
0.013537
0.01354
0.013546
0.013564
0.013582
0.013595
0.013595
0.013597
0.013593
0.013583
0.01357
0.013565
0.013564
0.013563
0.013562
0.013561
0.013551
0.01354
0.013534
0.013535
0.013533
0.01353
0.013533
0.013534
0.013567
0.013564
0.013566
0.013568
0.013571
0.013573
0.01357
0.013569
0.013564
0.013559
0.013549
0.013524
0.013513
0.01351
0.013509
0.013508
0.013515
0.013519
0.013526
0.01357
0.013573
0.013572
0.013563
0.013547
0.013538
0.01354
0.013542
0.013555
0.01357
0.013599
0.013612
0.013614
0.013613
0.013604
0.013601
0.013587
0.013575
0.013575
0.013569
0.013562
0.013554
0.013538
0.013528
0.01353
0.013529
0.013568
0.013581
0.013582
0.013574
0.013564
0.013551
0.013553
0.013559
0.013576
0.013575
0.013569
0.013569
0.013565
0.013564
0.013566
0.01358
0.01358
0.013577
0.013576
0.013574
0.013566
0.013566
0.01357
0.013566
0.013576
0.013575
0.013576
0.01356
0.013549
0.013545
0.013537
0.013531
0.013534
0.013542
0.013547
0.013572
0.013605
0.013604
0.013606
0.013604
0.013595
0.013589
0.013583
0.01358
0.01358
0.013577
0.013574
0.013567
0.013562
0.013562
0.013554
0.013551
0.013551
0.013545
0.013543
0.013542
0.013566
0.013569
0.013567
0.013566
0.01355
0.013538
0.013534
0.013536
0.013535
0.013538
0.01355
0.013581
0.013581
0.013583
0.013568
0.013565
0.013564
0.013581
0.013585
0.013583
0.013572
0.013567
0.013557
0.01355
0.013535
0.013533
0.013532
0.013559
0.013587
0.013587
0.013582
0.013574
0.013574
0.013576
0.013597
0.013596
0.013601
0.013591
0.013583
0.013576
0.013572
0.013569
0.013566
0.013562
0.013561
0.013561
0.013561
0.013564
0.013567
0.01358
0.013581
0.01358
0.01357
0.013566
0.013563
0.013565
0.013564
0.013557
0.013543
0.01353
0.013532
0.013533
0.013581
0.013578
0.013576
0.013562
0.013545
0.013546
0.013549
0.013576
0.013589
0.013591
0.013593
0.013597
0.013599
0.013599
0.013585
0.013572
0.013566
0.013561
0.013562
0.013555
0.013545
0.013541
0.013539
0.013538
0.013537
0.013542
0.013576
0.013593
0.013595
0.013595
0.013593
0.013578
0.013566
0.013557
0.013538
0.013527
0.013517
0.013519
0.013521
0.013534
0.01354
0.013542
0.013542
0.013557
0.013559
0.013561
0.013565
0.013574
0.013575
0.013576
0.01358
0.01358
0.013581
0.013583
0.013579
0.013568
0.01355
0.013546
0.013545
0.013543
0.013545
0.013546
0.013547
0.013561
0.013568
0.013587
0.013602
0.013606
0.013607
0.013602
0.013594
0.013589
0.013582
0.01357
0.013558
0.013545
0.013543
0.013544
0.013551
0.013557
0.013561
0.013564
0.01357
0.013576
0.013586
0.013588
0.013587
0.013591
0.013592
0.013592
0.013589
0.01359
0.013585
0.013577
0.013576
0.013575
0.013579
0.013582
0.013584
0.013582
0.013572
0.013572
0.01357
0.013574
0.013573
0.013575
0.01358
0.013585
0.013586
0.013581
0.013569
0.013553
0.013545
0.013543
0.013537
0.013528
0.013528
0.013528
0.013542
0.013571
0.013579
0.013593
0.013594
0.013595
0.013572
0.013562
0.013543
0.013536
0.013538
0.013542
0.013566
0.013601
0.013612
0.013616
0.013604
0.013593
0.013595
0.013589
0.013587
0.013578
0.013579
0.013573
0.013568
0.013568
0.013566
0.013562
0.013557
0.013559
0.01358
0.013587
0.013586
0.013585
0.013586
0.013587
0.01359
0.01359
0.013583
0.013578
0.013571
0.013573
0.013573
0.013593
0.013615
0.013616
0.013619
0.013612
0.013577
0.013564
0.013562
0.013559
0.013561
0.013568
0.013571
0.01357
0.013572
0.013564
0.013551
0.013543
0.013543
0.013548
0.013581
0.013606
0.013604
0.013606
0.013598
0.013576
0.013571
0.013571
0.013573
0.01358
0.013592
0.0136
0.013601
0.013604
0.013599
0.01358
0.01358
0.013579
0.013591
0.013599
0.013597
0.013593
0.013587
0.013589
0.013598
0.01361
0.013608
0.013611
0.013601
0.013583
0.013585
0.013576
0.013565
0.013556
0.013555
0.013557
0.013552
0.01357
0.013586
0.013602
0.013634
0.013636
0.013638
0.013634
0.013629
0.013618
0.013596
0.013597
0.013579
0.013568
0.013568
0.013566
0.013572
0.013572
0.013585
0.013583
0.013582
0.013577
0.013574
0.013573
0.013568
0.013566
0.013568
0.01357
0.013571
0.01361
0.013634
0.013635
0.013634
0.013628
0.013619
0.013612
0.013604
0.01359
0.013586
0.013586
0.013578
0.013576
0.013571
0.01356
0.013553
0.013554
0.01355
0.013556
0.013561
0.013563
0.013563
0.013567
0.013567
0.013572
0.013578
0.013578
0.013587
0.013608
0.013616
0.013621
0.013624
0.013623
0.01362
0.01361
0.013598
0.013595
0.013597
0.013596
0.013586
0.013577
0.01358
0.013576
0.013568
0.013563
0.013559
0.013551
0.013547
0.013548
0.013545
0.013556
0.013576
0.013597
0.013599
0.013599
0.013599
0.013601
0.013601
0.013591
0.013576
0.01358
0.013576
0.013595
0.013619
0.013627
0.013627
0.01362
0.013616
0.013604
0.013593
0.013587
0.013587
0.013585
0.013595
0.013618
0.013614
0.013614
0.013604
0.013592
0.013581
0.013574
0.013564
0.013562
0.013562
0.013552
0.013545
0.013543
0.013545
0.013545
0.013546
0.013548
0.013553
0.013557
0.013562
0.013574
0.013587
0.013588
0.013598
0.013601
0.013604
0.013602
0.013593
0.013591
0.013593
0.013602
0.013629
0.013636
0.013635
0.013631
0.013627
0.013625
0.013621
0.013616
0.01361
0.013606
0.0136
0.013597
0.013583
0.013571
0.013573
0.013583
0.013604
0.01362
0.013618
0.01362
0.013599
0.013588
0.01358
0.01357
0.013565
0.013566
0.013562
0.013566
0.013568
0.01357
0.013566
0.013567
0.013569
0.01357
0.013593
0.013601
0.013604
0.013614
0.013616
0.013619
0.013604
0.013597
0.013593
0.013592
0.013595
0.013595
0.013594
0.013593
0.013592
0.013583
0.013581
0.013581
0.013589
0.013588
0.013587
0.013593
0.013602
0.013608
0.013617
0.013616
0.013621
0.013623
0.013619
0.013609
0.013604
0.013596
0.013591
0.013587
0.01358
0.013578
0.01358
0.013585
0.013591
0.013591
0.013589
0.01359
0.013593
0.013586
0.013574
0.013571
0.013569
0.01357
0.013576
0.013612
0.013646
0.013671
0.013682
0.013678
0.013667
0.013654
0.013644
0.013629
0.013621
0.013607
0.0136
0.013601
0.013595
0.013595
0.013593
0.013583
0.013564
0.013551
0.013544
0.013538
0.013537
0.013539
0.013543
0.013553
0.01357
0.013578
0.013585
0.013599
0.013606
0.013611
0.013617
0.013618
0.013618
0.013616
0.013616
0.013617
0.013616
0.013616
0.013613
0.013614
0.013615
0.013618
0.013633
0.013639
0.013639
0.013637
0.013637
0.013631
0.013623
0.01362
0.013616
0.013606
0.013608
0.013606
0.01361
0.013621
0.013625
0.013622
0.013622
0.013625
0.013626
0.013613
0.013612
0.013614
0.013619
0.013618
0.013619
0.013622
0.013617
0.01361
0.0136
0.013597
0.013595
0.013592
0.013589
0.013592
0.013601
0.013601
0.013602
0.013603
0.013604
0.013606
0.013606
0.013603
0.013595
0.013592
0.013592
0.013595
0.013601
0.013606
0.013609
0.013607
0.013609
0.013608
0.013605
0.013606
0.013607
0.013609
0.013615
0.013614
0.013615
0.013609
0.01361
0.01361
0.013614
0.013615
0.013628
0.013629
0.013625
0.013625
0.013624
0.013626
0.013624
0.013632
0.013634
0.013631
0.013616
0.013608
0.013608
0.013607
0.01361
0.013613
0.013618
0.013621
0.013623
0.013622
0.013621
0.013621
0.013621
0.013619
0.013606
0.013601
0.0136
0.013648
0.013644
0.013644
0.013641
0.013642
0.01363
0.013617
0.013611
0.013606
0.013597
0.013599
0.013601
0.013613
0.013635
0.013633
0.013629
0.013629
0.013628
0.013622
0.013616
0.013617
0.013621
0.013637
0.013637
0.013625
0.013606
0.013596
0.013583
0.01357
0.013572
0.013572
0.013585
0.013596
0.013612
0.013624
0.013627
0.01363
0.013628
0.013625
0.013623
0.013621
0.013622
0.013625
0.013629
0.013629
0.013629
0.01363
0.013631
0.013629
0.013629
0.013626
0.013625
0.013627
0.013627
0.01363
0.01363
0.013632
0.013635
0.013635
0.013633
0.013625
0.013618
0.013618
0.013616
0.013618
0.013621
0.013621
0.013622
0.013623
0.01362
0.013615
0.013618
0.013614
0.013616
0.013615
0.013617
0.013617
0.013622
0.013623
0.013626
0.013615
0.013595
0.013596
0.013596
0.013604
0.013636
0.013653
0.013652
0.013654
0.013646
0.01364
0.013635
0.013632
0.013623
0.013623
0.013624
0.013625
0.013627
0.013621
0.013613
0.013601
0.013583
0.013583
0.013585
0.013601
0.01361
0.013617
0.013628
0.01363
0.013639
0.013642
0.013661
0.013667
0.013666
0.013666
0.013668
0.01368
0.01368
0.013677
0.013658
0.01365
0.013644
0.013633
0.013628
0.013629
0.013627
0.013623
0.013617
0.013604
0.013592
0.013593
0.013606
0.013646
0.013646
0.013656
0.013656
0.013652
0.01365
0.013649
0.013645
0.013645
0.013637
0.013621
0.013617
0.01362
0.01362
0.01362
0.01364
0.01364
0.013642
0.013625
0.013618
0.013616
0.013612
0.013619
0.013626
0.013627
0.013637
0.013637
0.013639
0.013638
0.013635
0.013655
0.013656
0.013632
0.013635
0.013626
0.013629
0.013626
0.013635
0.013637
0.01365
0.013652
0.013656
0.013669
0.01367
0.013675
0.013671
0.013671
0.013676
0.013691
0.013691
0.013695
0.013692
0.013687
0.013686
0.013681
0.013682
0.013686
0.013699
0.013703
0.013692
0.013684
0.013696
0.013683
0.013684
0.013701
0.013705
0.013703
0.01371
0.013707
0.013699
0.013695
0.01369
0.01369
0.013692
0.013708
0.013705
0.013692
0.013686
0.013687
0.013681
0.013665
0.013657
0.013659
0.013658
0.013659
0.013659
0.013669
0.013676
0.013683
0.013682
0.013674
0.013663
0.013664
0.013677
0.013681
0.01368
0.013681
0.013673
0.013669
0.013669
0.013675
0.013695
0.013696
0.013697
0.013695
0.013696
0.013697
0.013698
0.013701
0.013697
0.013696
0.013701
0.013703
0.013715
0.013715
0.013715
0.013707
0.013705
0.013707
0.013713
0.013698
0.013721
0.013728
0.013728
0.013729
0.013726
0.013726
0.013705
0.013699
0.013693
0.013693
0.013695
0.013703
0.013704
0.013705
0.013688
0.013686
0.01368
0.01366
0.013663
0.013663
0.013663
0.013673
0.013677
0.013674
0.013673
0.013665
0.013663
0.013661
0.013671
0.013679
0.013678
0.01367
0.013657
0.013659
0.013687
0.013688
0.013685
0.013684
0.013686
0.013703
0.013703
0.013693
0.01369
0.013687
0.013692
0.013722
0.013723
0.013725
0.013721
0.013722
0.013722
0.013727
0.013732
0.013738
0.013737
0.013736
0.013705
0.013704
0.013701
0.013711
0.013713
0.013712
0.013709
0.013707
0.013708
0.013697
0.013693
0.013672
0.013667
0.013667
0.013667
0.013696
0.013696
0.0137
0.013703
0.013692
0.013689
0.013688
0.01369
0.013667
0.013651
0.013694
0.013694
0.01369
0.013696
0.013694
0.013684
0.013682
0.013684
0.013686
0.013701
0.013708
0.013709
0.013707
0.013694
0.013673
0.013671
0.01367
0.013715
0.013718
0.013718
0.013714
0.013711
0.013706
0.01371
0.013713
0.013731
0.013731
0.013722
0.013718
0.013711
0.013699
0.013696
0.013711
0.013715
0.013719
0.013721
0.013709
0.013678
0.013678
0.013678
0.013675
0.013678
0.013673
0.013665
0.013667
0.013668
0.013665
0.013659
0.013669
0.013679
0.013672
0.013668
0.013665
0.013666
0.013683
0.013684
0.013686
0.013686
0.013675
0.013665
0.013673
0.013673
0.013675
0.013675
0.013675
0.013688
0.013699
0.013703
0.013703
0.013698
0.013689
0.013687
0.013686
0.013677
0.013672
0.013671
0.013675
0.013696
0.013694
0.013696
0.013692
0.013681
0.013678
0.013688
0.013684
0.013689
0.013689
0.013694
0.013694
0.013693
0.013696
0.013702
0.013701
0.013701
0.0137
0.013701
0.013702
0.013701
0.013703
0.013697
0.01369
0.013686
0.013686
0.013675
0.013671
0.013673
0.013674
0.013697
0.013696
0.013701
0.013705
0.013707
0.013707
0.013693
0.013693
0.013694
0.013688
0.013686
0.013684
0.013684
0.013682
0.013686
0.013691
0.013693
0.013695
0.013691
0.013688
0.013683
0.013686
0.013688
0.013678
0.013692
0.013694
0.013689
0.013695
0.013696
0.013709
0.013711
0.01371
0.01369
0.013687
0.013687
0.013701
0.013707
0.013722
0.013724
0.013726
0.013729
0.01373
0.013731
0.013719
0.013718
0.013716
0.013721
0.013729
0.013728
0.013727
0.013728
0.013729
0.013718
0.013715
0.013707
0.013705
0.013711
0.013723
0.013746
0.013733
0.013726
0.013728
0.013722
0.013713
0.013707
0.013707
0.013708
0.01372
0.013733
0.013733
0.013733
0.013726
0.013716
0.013715
0.013686
0.013696
0.013701
0.013693
0.013691
0.013692
0.013692
0.013691
0.013673
0.013693
0.013707
0.013707
0.013711
0.013698
0.01369
0.013692
0.013694
0.013694
0.013692
0.013701
0.013697
0.013695
0.013697
0.013683
0.013683
0.013682
0.013698
0.013706
0.013699
0.0137
0.013703
0.013703
0.013701
0.013707
0.013702
0.013734
0.013734
0.013736
0.013715
0.013682
0.01364
0.013638
0.013636
0.013715
0.013749
0.013748
0.013746
0.013738
0.013718
0.013693
0.013673
0.013674
0.01368
0.013733
0.013732
0.013719
0.013713
0.013711
0.013716
0.01373
0.013728
0.013725
0.013713
0.013707
0.013709
0.013713
0.013721
0.013741
0.013741
0.013744
0.013687
0.013678
0.01368
0.01372
0.013726
0.013733
0.013729
0.013726
0.013733
0.013726
0.013723
0.013724
0.013717
0.013709
0.013708
0.013711
0.013713
0.013712
0.013705
0.01371
0.013707
0.013699
0.013702
0.013708
0.013706
0.013704
0.013724
0.013721
0.013721
0.013699
0.01369
0.013675
0.013678
0.013696
0.013697
0.013696
0.013688
0.013688
0.013692
0.013697
0.013712
0.013728
0.01374
0.013753
0.013755
0.01375
0.013728
0.013722
0.013721
0.01372
0.013711
0.013714
0.0137
0.01369
0.01369
0.013731
0.013734
0.013733
0.013736
0.013736
0.013749
0.013758
0.013756
0.01375
0.013744
0.013743
0.013739
0.013732
0.01373
0.013732
0.013733
0.013732
0.013724
0.013724
0.013726
0.013734
0.013753
0.013734
0.013736
0.013736
0.013724
0.013726
0.013724
0.01373
0.013737
0.013732
0.013728
0.013716
0.013707
0.013711
0.013736
0.013737
0.013734
0.013723
0.013716
0.013718
0.01372
0.013722
0.013732
0.013723
0.013701
0.013691
0.01369
0.013693
0.013698
0.013705
0.013713
0.01373
0.01373
0.013725
0.013716
0.013709
0.013709
0.013708
0.013719
0.013731
0.013743
0.013742
0.013733
0.013719
0.013719
0.013736
0.013737
0.013737
0.013731
0.013732
0.013743
0.013748
0.013745
0.013738
0.013719
0.013705
0.013709
0.013711
0.013723
0.013732
0.013725
0.013729
0.013734
0.013737
0.013736
0.013737
0.01371
0.013711
0.013728
0.013729
0.013724
0.013716
0.013718
0.013729
0.01373
0.013729
0.013726
0.013727
0.013728
0.01374
0.013746
0.013747
0.013739
0.013721
0.013689
0.013671
0.013655
0.013652
0.013667
0.013724
0.013737
0.013743
0.013756
0.013747
0.013744
0.013727
0.013725
0.013707
0.013709
0.013709
0.01376
0.013779
0.013778
0.013779
0.013762
0.013755
0.013734
0.013732
0.013732
0.013727
0.013721
0.013718
0.013716
0.013714
0.013712
0.013714
0.013714
0.01371
0.013711
0.013711
0.013717
0.013722
0.013728
0.013737
0.013736
0.013737
0.01373
0.013732
0.013731
0.013738
0.01374
0.013742
0.013748
0.01375
0.013753
0.01376
0.013757
0.013753
0.013744
0.013728
0.013679
0.013665
0.013665
0.013666
0.013684
0.013691
0.013691
0.013673
0.013671
0.013671
0.013678
0.013686
0.013684
0.013689
0.013688
0.013693
0.01369
0.013685
0.013685
0.013672
0.013672
0.013678
0.013688
0.013684
0.013661
0.013651
0.013644
0.013646
0.013651
0.013646
0.013656
0.013659
0.013668
0.01367
0.013673
0.013671
0.013663
0.013659
0.013661
0.013662
0.013663
0.013664
0.013663
0.013669
0.013634
0.013615
0.013624
0.013627
0.013627
0.013627
0.013626
0.013618
0.013617
0.013619
0.013618
0.01364
0.013658
0.01365
0.013635
0.013634
0.013632
0.013601
0.013562
0.013564
0.013591
0.013624
0.013631
0.013635
0.013634
0.013642
0.013642
0.013639
0.013642
0.013642
0.013586
0.013581
0.013581
0.01359
0.013608
0.01363
0.013629
0.013631
0.013623
0.013623
0.013621
0.013625
0.013625
0.013627
0.013625
0.013599
0.013602
0.013603
0.013608
0.013607
0.013604
0.013606
0.013608
0.013602
0.013603
0.013602
0.013616
0.013625
0.013623
0.013621
0.013618
0.013618
0.013619
0.013616
0.01361
0.013586
0.013585
0.013581
0.013581
0.013562
0.013564
0.013565
0.013595
0.013604
0.013615
0.013604
0.0136
0.01357
0.01357
0.013578
0.013591
0.013591
0.013588
0.013588
0.013578
0.013579
0.013581
0.013568
0.013541
0.01354
0.013558
0.013583
0.013594
0.013596
0.013585
0.013584
0.01359
0.013585
0.013596
0.013595
0.013577
0.013562
0.01356
0.013568
0.013577
0.013589
0.01358
0.013585
0.013576
0.013571
0.013573
0.013576
0.013559
0.013537
0.013525
0.013527
0.013533
0.013556
0.013558
0.013564
0.013576
0.013564
0.013562
0.013577
0.013561
0.013547
0.013549
0.013555
0.013551
0.013559
0.013566
0.013566
0.013564
0.013511
0.013472
0.013464
0.013447
0.01342
0.013417
0.013416
0.013561
0.013561
0.013562
0.013528
0.013517
0.013521
0.013542
0.013562
0.013563
0.013562
0.013536
0.013526
0.013521
0.013521
0.013522
0.013533
0.013543
0.013565
0.013563
0.01356
0.013562
0.013549
0.013553
0.013552
0.013553
0.013555
0.013565
0.013567
0.013568
0.013568
0.002997
0.013568
0.013568
0.013522
0.01351
0.013517
0.013517
0.013539
0.013553
0.013556
0.013549
0.013545
0.013549
0.013548
0.013551
0.013549
0.013548
0.013541
0.01357
0.013546
0.013526
0.013539
0.013525
0.013526
0.013526
0.013523
0.013529
0.01353
0.013526
0.013528
0.013535
0.013534
0.013514
0.013517
0.013519
0.013519
0.013519
0.013521
0.01352
0.013519
0.01353
0.01354
0.013539
0.013532
0.013509
0.013509
0.013509
0.013506
0.013515
0.013549
0.013549
0.013552
0.013546
0.013536
0.013541
0.013532
0.013526
0.013519
0.013521
0.013519
0.013548
0.013562
0.013562
0.013531
0.013529
0.013528
0.013528
0.01354
0.01354
0.013534
0.013522
0.013522
0.013534
0.013536
0.013536
0.013548
0.013532
0.013528
0.013534
0.013535
0.013533
0.013534
0.013536
0.013524
0.013519
0.01352
0.013521
0.013523
0.013522
0.013509
0.013495
0.013496
0.013498
0.013518
0.01352
0.013524
0.013531
0.013532
0.013536
0.013538
0.013534
0.013511
0.013492
0.013485
0.013485
0.013488
0.013492
0.013505
0.013509
0.013534
0.013538
0.013532
0.013538
0.013537
0.013531
0.01353
0.013515
0.013515
0.013512
0.01352
0.013531
0.013531
0.013532
0.01353
0.013528
0.013525
0.013551
0.013551
0.01353
0.013531
0.013532
0.013549
0.013556
0.013555
0.013551
0.01353
0.013534
0.013529
0.01353
0.013522
0.013506
0.013503
0.013502
0.013504
0.013504
0.013514
0.013517
0.013536
0.013514
0.013504
0.013521
0.013507
0.013517
0.013538
0.013518
0.013503
0.013514
0.013515
0.013502
0.013506
0.013504
0.0135
0.0135
0.013502
0.013524
0.013533
0.013529
0.013543
0.013544
0.013534
0.013522
0.013515
0.013519
0.013518
0.013519
0.013523
0.013522
0.013523
0.013492
0.01349
0.013499
0.013525
0.013532
0.013532
0.013483
0.013485
0.013483
0.0135
0.013524
0.013528
0.01353
0.013526
0.013524
0.013524
0.013523
0.013532
0.013531
0.013532
0.013532
0.013531
0.013534
0.013534
0.013508
0.013507
0.013517
0.013527
0.013526
0.013523
0.01351
0.013503
0.013512
0.013508
0.013517
0.013524
0.013524
0.013521
0.013534
0.013533
0.013501
0.013505
0.013502
0.013498
0.013495
0.013494
0.01351
0.013516
0.013519
0.013519
0.013527
0.013529
0.013529
0.01353
0.013513
0.013504
0.013502
0.01351
0.013519
0.013528
0.013528
0.013535
0.013539
0.013521
0.013519
0.013529
0.013511
0.013525
0.013526
0.013515
0.013513
0.013513
0.013526
0.013527
0.013528
0.013533
0.013533
0.013519
0.013514
0.013515
0.013515
0.01352
0.013517
0.013517
0.013511
0.013512
0.013511
0.013515
0.013517
0.013516
0.013508
0.013509
0.01351
0.013511
0.013507
0.013506
0.013506
0.013508
0.013504
0.013516
0.013526
0.013517
0.013519
0.013511
0.013506
0.013508
0.013498
0.013498
0.013503
0.013502
0.013509
0.013511
0.013512
0.013513
0.013511
0.013486
0.013486
0.013489
0.0135
0.013542
0.013542
0.013543
0.013538
0.013533
0.013524
0.013532
0.013534
0.013529
0.013529
0.013528
0.01353
0.013528
0.013534
0.013534
0.013511
0.013511
0.013508
0.013509
0.013519
0.01353
0.013532
0.01353
0.013527
0.013502
0.013502
0.013513
0.013517
0.013517
0.013502
0.013492
0.013493
0.013492
0.013519
0.013521
0.013519
0.01352
0.013524
0.01352
0.013521
0.013506
0.013509
0.013507
0.013515
0.013519
0.01352
0.013517
0.013519
0.013513
0.013512
0.013517
0.013515
0.013515
0.013516
0.013507
0.013514
0.013524
0.013506
0.013521
0.013527
0.013518
0.013519
0.013526
0.013528
0.013523
0.013525
0.013524
0.013513
0.01351
0.013509
0.013505
0.013504
0.013502
0.013502
0.013509
0.013504
0.013512
0.013507
0.013504
0.013504
0.013499
0.013504
0.013504
0.013504
0.013508
0.013511
0.01351
0.013511
0.013513
0.01352
0.013519
0.013516
0.013521
0.01351
0.013495
0.013505
0.013508
0.013512
0.013512
0.013513
0.013492
0.013493
0.013496
0.013521
0.013522
0.013531
0.013531
0.013505
0.013507
0.013515
0.013505
0.013506
0.013513
0.013507
0.013509
0.01352
0.013517
0.013519
0.013517
0.013521
0.013521
0.013525
0.013529
0.013529
0.013527
0.013505
0.013507
0.013505
0.013528
0.013529
0.01353
0.013522
0.013516
0.013513
0.013501
0.013498
0.013491
0.0135
0.013507
0.013508
0.013507
0.013496
0.013492
0.013498
0.013515
0.013518
0.013518
0.013517
0.013499
0.013486
0.013482
0.013484
0.013516
0.013525
0.013519
0.013519
0.013519
0.0135
0.013498
0.013508
0.013509
0.013509
0.013517
0.013519
0.013519
0.013522
0.013525
0.013509
0.013511
0.013517
0.013518
0.013523
0.013523
0.01352
0.013507
0.013507
0.0135
0.013495
0.013498
0.013521
0.013499
0.013519
0.013526
0.013517
0.013504
0.013517
0.013519
0.013521
0.013526
0.013526
0.013524
0.013522
0.013502
0.013504
0.013504
0.013502
0.013511
0.013511
0.013496
0.013497
0.013496
0.013495
0.0135
0.013515
0.013514
0.013482
0.013485
0.013483
0.013514
0.013519
0.01352
0.013523
0.013505
0.013498
0.013498
0.013488
0.013474
0.013475
0.013477
0.0135
0.013509
0.01351
0.013509
0.013505
0.013509
0.01351
0.013508
0.013506
0.013488
0.013487
0.013488
0.013492
0.013513
0.013513
0.013516
0.013511
0.013504
0.013505
0.013511
0.013524
0.013521
0.01352
0.013491
0.013492
0.013477
0.013498
0.013514
0.013524
0.013517
0.013513
0.013516
0.013513
0.013503
0.013503
0.013503
0.013511
0.013512
0.013513
0.013518
0.013511
0.013511
0.013513
0.013516
0.013513
0.013503
0.013496
0.013486
0.013488
0.013483
0.013491
0.013499
0.013506
0.013513
0.013513
0.013505
0.013507
0.013509
0.013507
0.013507
0.013506
0.013508
0.013521
0.013521
0.013517
0.013511
0.013497
0.013494
0.013492
0.013492
0.013491
0.013492
0.013494
0.0135
0.013507
0.013506
0.013509
0.013513
0.013517
0.013516
0.01353
0.01353
0.013516
0.013509
0.013504
0.013503
0.013506
0.013513
0.013513
0.013504
0.013507
0.013504
0.013503
0.013498
0.013498
0.0135
0.013514
0.013533
0.013532
0.013535
0.013493
0.01349
0.01349
0.013499
0.013509
0.013509
0.013505
0.011499
0.0115
0.011503
0.011523
0.013494
0.013502
0.0135
0.013494
0.013492
0.013492
0.013509
0.013518
0.013524
0.013523
0.013523
0.013512
0.013509
0.013507
0.013507
0.013497
0.013511
0.013521
0.013523
0.013524
0.013536
0.013537
0.013521
0.013529
0.013532
0.013524
0.013524
0.013479
0.013477
0.013478
0.013493
0.013494
0.013494
0.013479
0.011373
0.011359
0.011345
0.010931
0.01068
0.010642
0.010641
0.010642
0.010659
0.010672
0.010682
0.010684
0.010682
0.01068
0.010691
0.010701
0.010718
0.010716
0.01072
0.010729
0.010733
0.010738
0.010751
0.010763
0.010783
0.010805
0.010815
0.010819
0.01082
0.010821
0.010809
0.010758
0.010735
0.010655
0.010568
0.01056
0.010559
0.010562
0.01062
0.010635
0.013509
0.013508
0.013504
0.010865
0.010855
0.010863
0.010863
0.010861
0.010884
0.010899
0.010935
0.011977
0.011992
0.01201
0.012009
0.01206
0.012125
0.012203
0.012289
0.012361
0.012447
0.012568
0.012713
0.012855
0.012913
0.012983
0.013047
0.013095
0.01314
0.013159
0.013163
0.013159
0.013161
0.013159
0.013154
0.013153
0.013157
0.013165
0.013173
0.013177
0.013179
0.013186
0.013198
0.013199
0.013201
0.013197
0.013194
0.013189
0.013188
0.013189
0.013192
0.013191
0.013191
0.01319
0.013189
0.010943
0.010939
0.01094
0.010935
0.010935
0.010933
0.01093
0.010925
0.010925
0.010925
0.010921
0.010922
0.010925
0.010922
0.010922
0.010916
0.010917
0.010916
0.010917
0.010916
0.010912
0.010913
0.010914
0.010914
0.010914
0.010912
0.010913
0.012157
0.012993
0.013164
0.013172
0.013189
0.013196
0.013201
0.013201
0.013203
0.013197
0.013188
0.013186
0.013182
0.013176
0.013175
0.013171
0.013177
0.013177
0.013175
0.013179
0.013179
0.01318
0.011403
0.011404
0.013178
0.013195
0.013196
0.013195
0.013178
0.013169
0.013162
0.013159
0.01315
0.013144
0.013146
0.013152
0.01316
0.013165
0.013178
0.013178
0.010857
0.010859
0.010861
0.010866
0.010867
0.010869
0.010873
0.010883
0.010889
0.010891
0.010883
0.010879
0.010875
0.010875
0.010872
0.01087
0.010865
0.010868
0.010868
0.010884
0.010893
0.010899
0.013204
0.013208
0.013212
0.013215
0.013213
0.013213
0.010875
0.010871
0.010873
0.010879
0.010879
0.010882
0.010883
0.010889
0.013244
0.013246
0.013241
0.013234
0.013233
0.013235
0.013236
0.013237
0.013247
0.013251
0.013272
0.013279
0.013279
0.013268
0.013218
0.013182
0.013175
0.013173
0.013167
0.013167
0.013165
0.013157
0.013159
0.013156
0.013156
0.013159
0.013161
0.013163
0.013161
0.013163
0.013163
0.013164
0.013167
0.013167
0.013169
0.013172
0.013175
0.01318
0.013186
0.013187
0.013189
0.013189
0.013187
0.013185
0.013186
0.01319
0.013192
0.013194
0.013194
0.013202
0.013205
0.013205
0.013203
0.013207
0.013208
0.013208
0.01321
0.013213
0.013215
0.013216
0.013215
0.013211
0.013208
0.013209
0.013209
0.013208
0.013203
0.013197
0.013163
0.013024
0.012931
0.012732
0.012671
0.01264
0.0126
0.012581
0.012151