## sheet1
Voltage
0.294223
0.294223
0.263699
0.294223
0.294223
0.294223
0.263699
0.233174
0.263699
0.294223
0.324747
0.294223
0.294223
0.294223
0.324747
0.294223
0.294223
0.233174
0.294223
0.263699
0.263699
0.294223
0.294223
0.294223
0.294223
0.263699
0.263699
0.263699
0.263699
0.294223
0.294223
0.294223
0.263699
0.294223
0.294223
0.263699
0.324747
0.294223
0.263699
0.263699
0.263699
0.263699
0.294223
0.294223
0.263699
0.294223
0.294223
0.294223
0.324747
0.294223
0.324747
0.324747
0.294223
0.263699
0.324747
0.324747
0.294223
0.324747
0.263699
0.263699
0.294223
0.294223
0.263699
0.294223
0.294223
0.263699
0.294223
0.263699
0.263699
0.263699
0.263699
0.263699
0.294223
0.263699
0.294223
0.294223
0.294223
0.294223
0.263699
0.294223
0.294223
0.263699
0.263699
0.294223
0.294223
0.294223
0.294223
0.294223
0.294223
0.294223
0.324747
0.263699
0.263699
0.294223
0.294223
0.294223
0.263699
0.324747
0.294223
0.263699
0.324747
0.324747
0.294223
0.263699
0.324747
0.294223
0.294223
0.263699
0.294223
0.294223
0.263699
0.294223
0.294223
0.263699
0.263699
0.294223
0.294223
0.294223
0.294223
0.263699
0.294223
0.294223
0.294223
0.263699
0.263699
0.294223
0.263699
0.263699
0.294223
0.263699
0.263699
0.324747
0.294223
0.294223
0.294223
0.294223
0.263699
0.294223
0.294223
0.294223
0.294223
0.324747
0.263699
0.294223
0.263699
0.294223
0.294223
0.294223
0.294223
0.294223
0.355272
0.294223
0.324747
0.294223
0.263699
0.294223
0.263699
0.294223
0.324747
0.324747
0.294223
0.294223
0.324747
0.263699
0.294223
0.324747
0.324747
0.294223
0.294223
0.263699
0.263699
0.263699
0.263699
0.263699
0.324747
0.294223
0.263699
0.263699
0.294223
0.294223
0.324747
0.294223
0.294223
0.263699
0.324747
0.263699
0.324747
0.294223
0.294223
0.294223
0.294223
0.294223
0.263699
0.294223
0.294223
0.263699
0.294223
0.233174
0.324747
0.294223
0.294223
0.294223
0.294223
0.294223
0.294223
0.263699
0.324747
0.263699
0.294223
0.294223
0.263699
0.294223
0.294223
0.294223
0.294223
0.324747
0.263699
0.324747
0.294223
0.294223
0.324747
0.263699
0.324747
0.263699
0.324747
0.294223
0.233174
0.324747
0.294223
0.294223
0.294223
0.294223
0.294223
0.294223
0.324747
0.294223
0.294223
0.294223
0.294223
0.294223
0.324747
0.263699
0.324747
0.324747
0.294223
0.294223
0.294223
0.294223
0.324747
0.355272
0.324747
0.324747
0.324747
0.324747
0.324747
0.324747
0.294223
0.324747
0.324747
0.324747
0.355272
0.294223
0.294223
0.324747
0.324747
0.324747
0.294223
0.324747
0.355272
0.355272
0.294223
0.385796
0.355272
0.324747
0.355272
0.385796
0.324747
0.355272
0.355272
0.355272
0.385796
0.324747
0.324747
0.355272
0.324747
0.324747
0.385796
0.355272
0.385796
0.385796
0.355272
0.355272
0.385796
0.355272
0.355272
0.385796
0.385796
0.385796
0.385796
0.41632
0.385796
0.41632
0.41632
0.385796
0.41632
0.41632
0.41632
0.385796
0.385796
0.41632
0.41632
0.446845
0.41632
0.41632
0.41632
0.41632
0.41632
0.507893
0.446845
0.446845
0.385796
0.446845
0.446845
0.41632
0.41632
0.446845
0.446845
0.446845
0.477369
0.446845
0.446845
0.446845
0.477369
0.446845
0.477369
0.446845
0.446845
0.446845
0.477369
0.477369
0.446845
0.477369
0.446845
0.446845
0.477369
0.477369
0.477369
0.507893
0.477369
0.507893
0.477369
0.507893
0.477369
0.507893
0.507893
0.477369
0.507893
0.477369
0.507893
0.477369
0.477369
0.507893
0.477369
0.507893
0.477369
0.507893
0.507893
0.477369
0.477369
0.477369
0.507893
0.538418
0.507893
0.507893
0.507893
0.507893
0.507893
0.507893
0.507893
0.507893
0.538418
0.477369
0.538418
0.507893
0.507893
0.507893
0.507893
0.507893
0.477369
0.477369
0.477369
0.507893
0.538418
0.507893
0.507893
0.538418
0.507893
0.507893
0.507893
0.507893
0.568942
0.507893
0.538418
0.538418
0.507893
0.507893
0.507893
0.538418
0.507893
0.507893
0.538418
0.507893
0.538418
0.568942
0.538418
0.507893
0.538418
0.538418
0.507893
0.507893
0.538418
0.538418
0.568942
0.538418
0.507893
0.507893
0.507893
0.507893
0.538418
0.538418
0.538418
0.538418
0.507893
0.507893
0.538418
0.538418
0.507893
0.507893
0.538418
0.568942
0.507893
0.507893
0.507893
0.568942
0.507893
0.538418
0.538418
0.507893
0.538418
0.507893
0.538418
0.538418
0.538418
0.538418
0.538418
0.538418
0.507893
0.507893
0.538418
0.538418
0.538418
0.538418
0.538418
0.538418
0.538418
0.538418
0.507893
0.538418
0.538418
0.538418
0.507893
0.507893
0.538418
0.538418
0.538418
0.538418
0.507893
0.538418
0.538418
0.538418
0.507893
0.507893
0.538418
0.538418
0.507893
0.538418
0.568942
0.538418
0.507893
0.538418
0.568942
0.568942
0.538418
0.538418
0.568942
0.538418
0.507893
0.507893
0.568942
0.538418
0.507893
0.538418
0.538418
0.538418
0.507893
0.477369
0.538418
0.538418
0.538418
0.507893
0.538418
0.538418
0.538418
0.538418
0.538418
0.568942
0.507893
0.507893
0.507893
0.538418
0.538418
0.568942
0.538418
0.538418
0.538418
0.538418
0.568942
0.507893
0.538418
0.538418
0.568942
0.538418
0.538418
0.507893
0.538418
0.568942
0.568942
0.538418
0.538418
0.568942
0.568942
0.538418
0.568942
0.538418
0.538418
0.568942
0.568942
0.507893
0.538418
0.568942
0.568942
0.568942
0.538418
0.538418
0.538418
0.538418
0.507893
0.507893
0.507893
0.538418
0.507893
0.538418
0.507893
0.507893
0.538418
0.568942
0.538418
0.538418
0.507893
0.538418
0.568942
0.507893
0.538418
0.507893
0.538418
0.568942
0.538418
0.538418
0.538418
0.507893
0.568942
0.538418
0.538418
0.568942
0.507893
0.568942
0.538418
0.538418
0.538418
0.538418
0.538418
0.538418
0.507893
0.568942
0.507893
0.538418
0.568942
0.568942
0.568942
0.507893
0.568942
0.538418
0.538418
0.568942
0.538418
0.538418
0.568942
0.538418
0.538418
0.538418
0.568942
0.568942
0.538418
0.538418
0.568942
0.538418
0.538418
0.538418
0.568942
0.507893
0.599466
0.538418
0.538418
0.538418
0.538418
0.568942
0.599466
0.568942
0.568942
0.538418
0.538418
0.568942
0.568942
0.599466
0.599466
0.568942
0.599466
0.568942
0.599466
0.568942
0.568942
0.568942
0.568942
0.568942
0.568942
0.599466
0.568942
0.599466
0.599466
0.599466
0.568942
0.568942
0.599466
0.568942
0.629991
0.568942
0.599466
0.568942
0.568942
0.568942
0.599466
0.599466
0.599466
0.599466
0.568942
0.599466
0.568942
0.599466
0.629991
0.629991
0.599466
0.568942
0.599466
0.568942
0.599466
0.599466
0.599466
0.599466
0.629991
0.599466
0.629991
0.599466
0.599466
0.660515
0.599466
0.599466
0.599466
0.660515
0.629991
0.599466
0.629991
0.629991
0.599466
0.629991
0.660515
0.599466
0.69104
0.660515
0.660515
0.660515
0.660515
0.660515
0.660515
0.629991
0.660515
0.629991
0.660515
0.629991
0.629991
0.69104
0.660515
0.660515
0.629991
0.660515
0.660515
0.660515
0.660515
0.660515
0.660515
0.629991
0.660515
0.629991
0.660515
0.629991
0.660515
0.660515
0.660515
0.629991
0.660515
0.69104
0.660515
0.69104
0.660515
0.660515
0.69104
0.69104
0.69104
0.69104
0.660515
0.660515
0.660515
0.69104
0.69104
0.69104
0.660515
0.660515
0.660515
0.69104
0.69104
0.629991
0.721564
0.69104
0.660515
0.69104
0.69104
0.660515
0.660515
0.69104
0.660515
0.660515
0.660515
0.660515
0.629991
0.660515
0.660515
0.69104
0.69104
0.69104
0.660515
0.660515
0.660515
0.629991
0.69104
0.660515
0.660515
0.660515
0.629991
0.69104
0.69104
0.599466
0.69104
0.660515
0.629991
0.660515
0.660515
0.69104
0.69104
0.660515
0.660515
0.629991
0.629991
0.629991
0.629991
0.660515
0.660515
0.660515
0.629991
0.660515
0.69104
0.629991
0.629991
0.599466
0.629991
0.660515
0.629991
0.629991
0.629991
0.629991
0.599466
0.629991
0.629991
0.599466
0.629991
0.660515
0.660515
0.629991
0.629991
0.660515
0.629991
0.629991
0.629991
0.629991
0.629991
0.629991
0.629991
0.629991
0.599466
0.629991
0.629991
0.629991
0.599466
0.629991
0.599466
0.599466
0.629991
0.599466
0.599466
0.599466
0.599466
0.599466
0.599466
0.629991
0.599466
0.568942
0.599466
0.599466
0.599466
0.599466
0.568942
0.599466
0.599466
0.629991
0.568942
0.568942
0.599466
0.599466
0.568942
0.599466
0.568942
0.568942
0.599466
0.629991
0.568942
0.568942
0.568942
0.568942
0.599466
0.568942
0.599466
0.599466
0.568942
0.568942
0.568942
0.538418
0.599466
0.599466
0.568942
0.599466
0.568942
0.568942
0.568942
0.568942
0.568942
0.599466
0.568942
0.568942
0.568942
0.568942
0.568942
0.599466
0.599466
0.568942
0.568942
0.538418
0.599466
0.538418
0.599466
0.538418
0.568942
0.568942
0.568942
0.538418
0.568942
0.538418
0.568942
0.568942
0.568942
0.568942
0.538418
0.538418
0.538418
0.568942
0.538418
0.568942
0.568942
0.568942
0.568942
0.568942
0.538418
0.538418
0.568942
0.568942
0.568942
0.538418
0.538418
0.568942
0.568942
0.568942
0.568942
0.538418
0.538418
0.538418
0.538418
0.538418
0.538418
0.568942
0.538418
0.538418
0.568942
0.568942
0.538418
0.538418
0.538418
0.538418
0.538418
0.538418
0.538418
0.538418
0.538418
0.568942
0.568942
0.568942
0.538418
0.568942
0.568942
0.568942
0.538418
0.538418
0.507893
0.538418
0.538418
0.538418
0.568942
0.538418
0.538418
0.538418
0.538418
0.568942
0.538418
0.538418
0.568942
0.568942
0.538418
0.538418
0.538418
0.538418
0.568942
0.568942
0.538418
0.538418
0.538418
0.507893
0.538418
0.538418
0.538418
0.538418
0.538418
0.538418
0.538418
0.568942
0.538418
0.538418
0.538418
0.538418
0.538418
0.538418
0.538418
0.538418
0.568942
0.538418
0.568942
0.507893
0.568942
0.507893
0.538418
0.568942
0.477369
0.568942
0.538418
0.568942
0.477369
0.568942
0.538418
0.538418
0.538418
0.538418
0.507893
0.599466
0.538418
0.538418
0.538418
0.507893
0.507893
0.538418
0.477369
0.538418
0.568942
0.538418
0.538418
0.538418
0.507893
0.507893
0.507893
0.568942
0.507893
0.538418
0.507893
0.568942
0.538418
0.568942
0.538418
0.538418
0.538418
0.507893
0.568942
0.538418
0.568942
0.538418
0.568942
0.568942
0.538418
0.538418
0.538418
0.568942
0.538418
0.568942
0.538418
0.507893
0.568942
0.507893
0.538418
0.538418
0.538418
0.599466
0.507893
0.538418
0.538418
0.538418
0.507893
0.538418
0.538418
0.538418
0.538418
0.538418
0.507893
0.538418
0.538418
0.538418
0.538418
0.538418
0.538418
0.538418
0.568942
0.538418
0.538418
0.507893
0.538418
0.538418
0.538418
0.507893
0.538418
0.568942
0.538418
0.538418
0.538418
0.538418
0.538418
0.568942
0.538418
0.538418
0.538418
0.538418
0.507893
0.507893
0.507893
0.538418
0.538418
0.507893
0.507893
0.538418
0.538418
0.538418
0.568942
0.507893
0.507893
0.538418
0.568942
0.538418
0.538418
0.538418
0.507893
0.568942
0.538418
0.538418
0.507893
0.538418
0.538418
0.507893
0.538418
0.507893
0.538418
0.507893
0.568942
0.538418
0.568942
0.568942
0.568942
0.538418
0.538418
0.507893
0.538418
0.538418
0.507893
0.507893
0.507893
0.507893
0.507893
0.507893
0.538418
0.538418
0.538418
0.507893
0.568942
0.507893
0.538418
0.538418
0.507893
0.538418
0.538418
0.507893
0.538418
0.538418
0.568942
0.538418
0.538418
0.507893
0.538418
0.538418
0.538418
0.507893
0.538418
0.538418
0.538418
0.568942
0.538418
0.538418
0.507893
0.538418
0.538418
0.538418
0.568942
0.507893
0.568942
0.507893
0.538418
0.538418
0.538418
0.507893
0.538418
0.507893
0.507893
0.568942
0.538418
0.538418
0.538418
0.538418
0.538418
0.538418
0.568942
0.568942
0.568942
0.538418
0.568942
0.538418
0.538418
0.568942
0.538418
0.568942
0.507893
0.507893
0.538418
0.538418
0.507893
0.568942
0.568942
0.538418
0.538418
0.507893
0.538418
0.538418
0.538418
0.538418
0.507893
0.507893
0.507893
0.538418
0.538418
0.507893
0.538418
0.507893
0.538418
0.568942
0.568942
0.538418
0.538418
0.538418
0.507893
0.568942
0.568942
0.507893
0.538418
0.538418
0.507893
0.538418
0.568942
0.538418
0.538418
0.538418
0.568942
0.538418
0.507893
0.599466
0.538418
0.507893
0.507893
0.507893
0.538418
0.538418
0.538418
0.538418
0.538418
0.538418
0.568942
0.538418
0.538418
0.568942
0.538418
0.538418
0.538418
0.507893
0.568942
0.568942
0.507893
0.538418
0.507893
0.507893
0.568942
0.477369
0.568942
0.538418
0.538418
0.568942
0.568942
0.599466
0.507893
0.538418
0.538418
0.507893
0.538418
0.538418
0.538418
0.538418
0.507893
0.507893
0.568942
0.538418
0.538418
0.538418
0.568942
0.538418
0.538418
0.568942
0.538418
0.568942
0.538418
0.538418
0.507893
0.538418
0.538418
0.568942
0.538418
0.538418
0.477369
0.538418
0.568942
0.538418
0.538418
0.568942
0.538418
0.538418
0.568942
0.538418
0.568942
0.538418
0.538418
0.538418
0.538418
0.538418
0.538418
0.538418
0.568942
0.538418
0.538418
0.538418
0.538418
0.538418
0.568942
0.568942
0.538418
0.568942
0.538418
0.507893
0.507893
0.568942
0.538418
0.568942
0.568942
0.538418
0.538418
0.538418
0.538418
0.568942
0.538418
0.538418
0.538418
0.538418
0.568942
0.538418
0.507893
0.538418
0.538418
0.507893
0.568942
0.568942
0.568942
0.507893
0.538418
0.538418
0.538418
0.538418
0.538418
0.507893
0.538418
0.538418
0.538418
0.538418
0.538418
0.568942
0.538418
0.538418
0.538418
0.568942
0.538418
0.538418
0.538418
0.568942
0.568942
0.568942
0.538418
0.538418
0.538418
0.507893
0.538418
0.538418
0.507893
0.538418
0.568942
0.538418
0.538418
0.507893
0.568942
0.568942
0.538418
0.538418
0.507893
0.538418
0.538418
0.507893
0.568942
0.568942
0.568942
0.568942
0.568942
0.538418
0.568942
0.538418
0.538418
0.538418
0.568942
0.538418
0.507893
0.507893
0.538418
0.507893
0.507893
0.538418
0.538418
0.568942
0.538418
0.538418
0.568942
0.568942
0.568942
0.538418
0.538418
0.538418
0.538418
0.538418
0.568942
0.538418
0.538418
0.538418
0.538418
0.538418
0.538418
0.568942
0.538418
0.538418
0.538418
0.538418
0.538418
0.538418
0.507893
0.568942
0.538418
0.538418
0.568942
0.507893
0.538418
0.538418
0.507893
0.538418
0.568942
0.538418
0.538418
0.599466
0.507893
0.507893
0.538418
0.538418
0.538418
0.568942
0.507893
0.568942
0.538418
0.538418
0.538418
0.538418
0.538418
0.538418
0.538418
0.568942
0.538418
0.538418
0.507893
0.538418
0.599466
0.538418
0.507893
0.538418
0.538418
0.538418
0.568942
0.538418
0.538418
0.568942
0.538418
0.538418
0.538418
0.538418
0.568942
0.568942
0.568942
0.507893
0.568942
0.507893
0.507893
0.538418
0.538418
0.568942
0.507893
0.538418
0.538418
0.568942
0.507893
0.538418
0.568942
0.538418
0.568942
0.538418
0.568942
0.538418
0.538418
0.538418
0.568942
0.538418
0.538418
0.538418
0.538418
0.538418
0.507893
0.599466
0.538418
0.538418
0.538418
0.538418
0.568942
0.568942
0.538418
0.538418
0.507893
0.538418
0.538418
0.507893
0.568942
0.538418
0.538418
0.568942
0.568942
0.568942
0.538418
0.538418
0.507893
0.568942
0.538418
0.538418
0.538418
0.538418
0.538418
0.568942
0.538418
0.507893
0.538418
0.568942
0.538418
0.507893
0.538418
0.538418
0.568942
0.507893
0.538418
0.538418
0.538418
0.538418
0.507893
0.538418
0.538418
0.568942
0.538418
0.538418
0.568942
0.568942
0.568942
0.568942
0.538418
0.538418
0.538418
0.538418
0.538418
0.507893
0.507893
0.568942
0.538418
0.507893
0.507893
0.507893
0.538418
0.568942
0.568942
0.538418
0.568942
0.568942
0.538418
0.538418
0.568942
0.568942
0.507893
0.568942
0.538418
0.507893
0.568942
0.538418
0.538418
0.568942
0.568942
0.538418
0.538418
0.538418
0.568942
0.568942
0.538418
0.538418
0.538418
0.538418
0.507893
0.538418
0.538418
0.538418
0.538418
0.568942
0.538418
0.568942
0.599466
0.538418
0.507893
0.538418
0.538418
0.477369
0.538418
0.507893
0.507893
0.507893
0.538418
0.507893
0.538418
0.507893
0.568942
0.538418
0.538418
0.538418
0.568942
0.568942
0.568942
0.507893
0.507893
0.507893
0.507893
0.538418
0.538418
0.568942
0.538418
0.538418
0.538418
0.538418
0.538418
0.538418
0.538418
0.568942
0.538418
0.507893
0.568942
0.507893
0.538418
0.568942
0.568942
0.538418
0.538418
0.568942
0.538418
0.538418
0.538418
0.538418
0.538418
0.538418
0.507893
0.568942
0.538418
0.538418
0.507893
0.507893
0.538418
0.538418
0.538418
0.507893
0.568942
0.507893
0.538418
0.538418
0.568942
0.538418
0.538418
0.538418
0.568942
0.507893
0.568942
0.568942
0.507893
0.538418
0.507893
0.538418
0.538418
0.507893
0.568942
0.538418
0.568942
0.538418
0.538418
0.538418
0.538418
0.538418
0.538418
0.538418
0.538418
0.538418
0.538418
0.507893
0.538418
0.507893
0.538418
0.568942
0.477369
0.538418
0.538418
0.538418
0.538418
0.538418
0.538418
0.538418
0.568942
0.507893
0.507893
0.538418
0.568942
0.538418
0.538418
0.538418
0.538418
0.538418
0.538418
0.538418
0.568942
0.568942
0.568942
0.538418
0.568942
0.538418
0.507893
0.538418
0.538418
0.538418
0.538418
0.538418
0.568942
0.507893
0.538418
0.538418
0.507893
0.538418
0.538418
0.538418
0.538418
0.507893
0.507893
0.538418
0.568942
0.538418
0.568942
0.568942
0.507893
0.538418
0.538418
0.568942
0.538418
0.538418
0.538418
0.538418
0.568942
0.568942
0.538418
0.538418
0.538418
0.507893
0.507893
0.538418
0.538418
0.538418
0.538418
0.538418
0.507893
0.538418
0.507893
0.538418
0.568942
0.538418
0.538418
0.568942
0.507893
0.538418
0.538418
0.538418
0.538418
0.538418
0.538418
0.507893
0.538418
0.538418
0.507893
0.507893
0.538418
0.507893
0.538418
0.568942
0.538418
0.538418
0.538418
0.538418
0.538418
0.538418
0.538418
0.568942
0.568942
0.568942
0.538418
0.538418
0.568942
0.599466
0.538418
0.538418
0.507893
0.568942
0.568942
0.538418
0.568942
0.538418
0.568942
0.538418
0.568942
0.507893
0.568942
0.538418
0.538418
0.599466
0.538418
0.568942
0.507893
0.568942
0.507893
0.568942
0.538418
0.538418
0.568942
0.538418
0.507893
0.538418
0.568942
0.568942
0.538418
0.538418
0.538418
0.507893
0.538418
0.538418
0.507893
0.538418
0.538418
0.507893
0.538418
0.538418
0.538418
0.538418
0.538418
0.538418
0.538418
0.538418
0.538418
0.568942
0.538418
0.538418
0.507893
0.538418
0.538418
0.538418
0.538418
0.568942
0.568942
0.538418
0.538418
0.538418
0.538418
0.568942
0.507893
0.538418
0.538418
0.568942
0.538418
0.538418
0.538418
0.568942
0.568942
0.568942
0.538418
0.568942
0.538418
0.538418
0.538418
0.568942
0.568942
0.538418
0.507893
0.507893
0.538418
0.538418
0.538418
0.507893
0.507893
0.568942
0.568942
0.507893
0.568942
0.538418
0.538418
0.568942
0.538418
0.568942
0.568942
0.538418
0.538418
0.568942
0.568942
0.538418
0.568942
0.538418
0.538418
0.538418
0.538418
0.568942
0.538418
0.568942
0.568942
0.568942
0.538418
0.568942
0.538418
0.568942
0.568942
0.538418
0.538418
0.538418
0.568942
0.599466
0.568942
0.568942
0.507893
0.538418
0.568942
0.568942
0.538418
0.538418
0.538418
0.538418
0.568942
0.538418
0.538418
0.538418
0.568942
0.568942
0.507893
0.507893
0.538418
0.538418
0.538418
0.538418
0.568942
0.538418
0.538418
0.568942
0.568942
0.568942
0.538418
0.568942
0.538418
0.538418
0.507893
0.507893
0.538418
0.568942
0.538418
0.568942
0.538418
0.568942
0.568942
0.538418
0.568942
0.538418
0.568942
0.538418
0.538418
0.538418
0.568942
0.538418
0.538418
0.568942
0.538418
0.538418
0.538418
0.538418
0.568942
0.568942
0.568942
0.507893
0.538418
0.568942
0.568942
0.538418
0.538418
0.599466
0.538418
0.538418
0.538418
0.568942
0.568942
0.568942
0.568942
0.568942
0.568942
0.568942
0.568942
0.568942
0.538418
0.538418
0.568942
0.568942
0.568942
0.538418
0.568942
0.568942
0.568942
0.568942
0.538418
0.599466
0.568942
0.568942
0.568942
0.599466
0.538418
0.568942
0.538418
0.538418
0.538418
0.568942
0.599466
0.568942
0.599466
0.568942
0.568942
0.568942
0.568942
0.568942
0.538418
0.599466
0.568942
0.568942
0.568942
0.568942
0.538418
0.568942
0.568942
0.568942
0.568942
0.568942
0.599466
0.568942
0.599466
0.568942
0.568942
0.568942
0.599466
0.599466
0.568942
0.568942
0.538418
0.538418
0.568942
0.538418
0.568942
0.568942
0.568942
0.568942
0.568942
0.538418
0.568942
0.599466
0.568942
0.568942
0.568942
0.538418
0.538418
0.568942
0.538418
0.538418
0.568942
0.599466
0.568942
0.568942
0.568942
0.538418
0.538418
0.538418
0.568942
0.568942
0.568942
0.568942
0.599466
0.599466
0.599466
0.538418
0.568942
0.568942
0.568942
0.568942
0.538418
0.538418
0.538418
0.568942
0.568942
0.568942
0.568942
0.538418
0.568942
0.599466
0.599466
0.538418
0.538418
0.568942
0.629991
0.599466
0.568942
0.568942
0.568942
0.538418
0.568942
0.568942
0.568942
0.538418
0.599466
0.538418
0.568942
0.538418
0.568942
0.507893
0.568942
0.507893
0.568942
0.568942
0.568942
0.599466
0.599466
0.568942
0.568942
0.568942
0.538418
0.568942
0.568942
0.568942
0.599466
0.599466
0.568942
0.538418
0.568942
0.568942
0.538418
0.568942
0.568942
0.568942
0.568942
0.538418
0.538418
0.568942
0.568942
0.599466
0.538418
0.568942
0.599466
0.538418
0.568942
0.568942
0.568942
0.568942
0.568942
0.538418
0.599466
0.538418
0.568942
0.599466
0.568942
0.568942
0.599466
0.568942
0.568942
0.568942
0.568942
0.568942
0.568942
0.568942
0.538418
0.568942
0.568942
0.599466
0.568942
0.568942
0.568942
0.568942
0.538418
0.568942
0.568942
0.599466
0.568942
0.568942
0.538418
0.599466
0.599466
0.599466
0.568942
0.568942
0.568942
0.568942
0.568942
0.538418
0.538418
0.599466
0.568942
0.568942
0.538418
0.568942
0.568942
0.599466
0.599466
0.568942
0.568942
0.568942
0.568942
0.568942
0.568942
0.568942
0.568942
0.568942
0.568942
0.568942
0.568942
0.568942
0.538418
0.538418
0.599466
0.568942
0.568942
0.568942
0.538418
0.568942
0.568942
0.538418
0.538418
0.538418
0.568942
0.568942
0.538418
0.599466
0.568942
0.568942
0.568942
0.599466
0.599466
0.568942
0.568942
0.538418
0.568942
0.538418
0.599466
0.568942
0.568942
0.538418
0.568942
0.568942
0.568942
0.538418
0.568942
0.568942
0.568942
0.568942
0.599466
0.538418
0.538418
0.538418
0.538418
0.568942
0.568942
0.568942
0.568942
0.538418
0.599466
0.568942
0.568942
0.568942
0.538418
0.568942
0.568942
0.568942
0.568942
0.538418
0.568942
0.538418
0.568942
0.568942
0.599466
0.507893
0.568942
0.599466
0.507893
0.599466
0.599466
0.538418
0.538418
0.568942
0.599466
0.568942
0.599466
0.568942
0.568942
0.568942
0.568942
0.568942
0.568942
0.599466
0.568942
0.568942
0.568942
0.568942
0.538418
0.538418
0.538418
0.568942
0.538418
0.568942
0.568942
0.599466
0.568942
0.568942
0.538418
0.538418
0.568942
0.538418
0.599466
0.538418
0.538418
0.568942
0.538418
0.599466
0.568942
0.568942
0.568942
0.538418
0.568942
0.568942
0.538418
0.507893
0.599466
0.538418
0.538418
0.538418
0.538418
0.568942
0.568942
0.568942
0.568942
0.568942
0.568942
0.599466
0.568942
0.538418
0.568942
0.568942
0.568942
0.568942
0.568942
0.538418
0.538418
0.538418
0.538418
0.538418
0.568942
0.568942
0.507893
0.568942
0.538418
0.507893
0.538418
0.538418
0.538418
0.507893
0.568942
0.568942
0.568942
0.599466
0.599466
0.568942
0.538418
0.568942
0.538418
0.568942
0.568942
0.568942
0.538418
0.568942
0.568942
0.507893
0.568942
0.538418
0.599466
0.538418
0.568942
0.538418
0.568942
0.507893
0.599466
0.568942
0.568942
0.568942
0.568942
0.568942
0.568942
0.538418
0.538418
0.599466
0.568942
0.568942
0.599466
0.538418
0.538418
0.538418
0.538418
0.568942
0.538418
0.538418
0.599466
0.538418
0.538418
0.538418
0.568942
0.538418
0.538418
0.538418
0.568942
0.538418
0.538418
0.538418
0.538418
0.568942
0.507893
0.538418
0.568942
0.538418
0.538418
0.568942
0.538418
0.538418
0.507893
0.538418
0.568942
0.568942
0.507893
0.568942
0.507893
0.568942
0.568942
0.568942
0.568942
0.599466
0.568942
0.568942
0.538418
0.538418
0.538418
0.629991
0.538418
0.568942
0.538418
0.568942
0.568942
0.538418
0.538418
0.538418
0.568942
0.568942
0.538418
0.568942
0.538418
0.568942
0.538418
0.568942
0.568942
0.568942
0.538418
0.538418
0.568942
0.568942
0.538418
0.538418
0.599466
0.568942
0.568942
0.538418
0.599466
0.568942
0.568942
0.507893
0.538418
0.568942
0.538418
0.599466
0.568942
0.538418
0.538418
0.568942
0.599466
0.568942
0.568942
0.599466
0.568942
0.568942
0.568942
0.568942
0.568942
0.568942
0.538418
0.568942
0.568942
0.538418
0.568942
0.568942
0.568942
0.599466
0.568942
0.538418
0.599466
0.599466
0.568942
0.568942
0.568942
0.568942
0.568942
0.568942
0.568942
0.568942
0.568942
0.599466
0.568942
0.568942
0.568942
0.568942
0.538418
0.568942
0.538418
0.538418
0.568942
0.507893
0.568942
0.568942
0.568942
0.507893
0.599466
0.568942
0.538418
0.568942
0.538418
0.599466
0.568942
0.568942
0.538418
0.538418
0.538418
0.568942
0.568942
0.568942
0.568942
0.568942
0.568942
0.568942
0.568942
0.568942
0.568942
0.568942
0.599466
0.568942
0.568942
0.568942
0.538418
0.568942
0.568942
0.538418
0.568942
0.538418
0.568942
0.568942
0.568942
0.568942
0.568942
0.568942
0.599466
0.568942
0.538418
0.538418
0.568942
0.568942
0.568942
0.568942
0.568942
0.568942
0.538418
0.599466
0.568942
0.568942
0.568942
0.568942
0.599466
0.568942
0.568942
0.568942
0.599466
0.568942
0.568942
0.538418
0.568942
0.538418
0.568942
0.538418
0.538418
0.599466
0.568942
0.538418
0.568942
0.568942
0.538418
0.568942
0.568942
0.599466
0.538418
0.599466
0.568942
0.538418
0.568942
0.599466
0.568942
0.599466
0.538418
0.568942
0.599466
0.599466
0.599466
0.568942
0.568942
0.568942
0.568942
0.568942
0.568942
0.568942
0.568942
0.599466
0.599466
0.599466
0.568942
0.568942
0.599466
0.568942
0.568942
0.568942
0.599466
0.599466
0.538418
0.568942
0.568942
0.599466
0.538418
0.568942
0.538418
0.568942
0.599466
0.568942
0.538418
0.538418
0.599466
0.538418
0.599466
0.538418
0.568942
0.599466
0.568942
0.568942
0.568942
0.538418
0.538418
0.568942
0.568942
0.568942
0.568942
0.568942
0.538418
0.568942
0.568942
0.568942
0.568942
0.538418
0.599466
0.538418
0.538418
0.599466
0.599466
0.538418
0.568942
0.568942
0.599466
0.599466
0.568942
0.568942
0.538418
0.538418
0.568942
0.568942
0.538418
0.568942
0.599466
0.568942
0.568942
0.568942
0.568942
0.538418
0.568942
0.568942
0.568942
0.538418
0.538418
0.599466
0.568942
0.568942
0.568942
0.568942
0.538418
0.568942
0.568942
0.599466
0.568942
0.599466
0.599466
0.599466
0.599466
0.568942
0.568942
0.599466
0.599466
0.568942
0.568942
0.599466
0.599466
0.568942
0.538418
0.568942
0.568942
0.538418
0.538418
0.568942
0.599466
0.599466
0.568942
0.568942
0.599466
0.599466
0.568942
0.568942
0.599466
0.568942
0.568942
0.568942
0.568942
0.568942
0.538418
0.568942
0.599466
0.568942
0.568942
0.568942
0.568942
0.599466
0.568942
0.538418
0.538418
0.538418
0.599466
0.538418
0.568942
0.568942
0.568942
0.568942
0.538418
0.568942
0.599466
0.599466
0.568942
0.568942
0.568942
0.599466
0.568942
0.538418
0.568942
0.568942
0.568942
0.538418
0.538418
0.568942
0.538418
0.568942
0.568942
0.568942
0.568942
0.568942
0.568942
0.568942
0.599466
0.538418
0.599466
0.538418
0.568942
0.568942
0.568942
0.568942
0.538418
0.538418
0.568942
0.568942
0.568942
0.568942
0.568942
0.568942
0.538418
0.568942
0.568942
0.568942
0.568942
0.568942
0.568942
0.568942
0.538418
0.538418
0.568942
0.568942
0.538418
0.538418
0.599466
0.599466
0.538418
0.599466
0.568942
0.568942
0.538418
0.568942
0.568942
0.538418
0.568942
0.568942
0.568942
0.538418
0.599466
0.568942
0.538418
0.568942
0.568942
0.568942
0.599466
0.568942
0.568942
0.538418
0.568942
0.538418
0.507893
0.538418
0.568942
0.538418
0.568942
0.568942
0.568942
0.538418
0.568942
0.538418
0.568942
0.568942
0.538418
0.599466
0.538418
0.538418
0.538418
0.568942
0.568942
0.568942
0.538418
0.599466
0.568942
0.538418
0.568942
0.568942
0.568942
0.538418
0.568942
0.507893
0.568942
0.568942
0.568942
0.538418
0.538418
0.538418
0.568942
0.538418
0.568942
0.568942
0.568942
0.568942
0.538418
0.568942
0.599466
0.568942
0.568942
0.568942
0.538418
0.538418
0.568942
0.599466
0.568942
0.568942
0.568942
0.568942
0.568942
0.568942
0.599466
0.568942
0.568942
0.568942
0.599466
0.599466
0.599466
0.599466
0.538418
0.568942
0.568942
0.538418
0.568942
0.568942
0.599466
0.568942
0.629991
0.599466
0.568942
0.538418
0.568942
0.599466
0.599466
0.599466
0.568942
0.538418
0.568942
0.568942
0.599466
0.599466
0.599466
0.599466
0.599466
0.599466
0.599466
0.568942
0.599466
0.599466
0.599466
0.599466
0.599466
0.629991
0.599466
0.599466
0.599466
0.629991
0.568942
0.599466
0.599466
0.599466
0.599466
0.629991
0.629991
0.599466
0.629991
0.629991
0.599466
0.599466
0.599466
0.599466
0.660515
0.599466
0.629991
0.629991
0.629991
0.599466
0.660515
0.629991
0.629991
0.69104
0.629991
0.629991
0.629991
0.629991
0.660515
0.629991
0.629991
0.629991
0.629991
0.629991
0.629991
0.629991
0.660515
0.660515
0.660515
0.660515
0.660515
0.660515
0.629991
0.629991
0.69104
0.629991
0.660515
0.660515
0.721564
0.660515
0.660515
0.660515
0.69104
0.660515
0.69104
0.660515
0.660515
0.660515
0.69104
0.660515
0.660515
0.629991
0.629991
0.660515
0.69104
0.69104
0.660515
0.660515
0.660515
0.660515
0.69104
0.660515
0.69104
0.69104
0.69104
0.69104
0.69104
0.721564
0.660515
0.660515
0.69104
0.69104
0.721564
0.721564
0.721564
0.69104
0.721564
0.721564
0.721564
0.69104
0.721564
0.69104
0.721564
0.721564
0.721564
0.69104
0.721564
0.721564
0.721564
0.721564
0.752088
0.752088
0.752088
0.752088
0.721564
0.721564
0.69104
0.782613
0.752088
0.69104
0.752088
0.721564
0.721564
0.69104
0.752088
0.721564
0.721564
0.721564
0.782613
0.721564
0.721564
0.752088
0.752088
0.782613
0.752088
0.752088
0.752088
0.721564
0.721564
0.752088
0.782613
0.721564
0.721564
0.752088
0.782613
0.782613
0.721564
0.782613
0.813137
0.782613
0.782613
0.843661
0.782613
0.752088
0.721564
0.721564
0.752088
0.752088
0.813137
0.813137
0.782613
0.782613
0.782613
0.752088
0.782613
0.782613
0.782613
0.782613
0.782613
0.843661
0.782613
0.752088
0.782613
0.813137
0.782613
0.813137
0.782613
0.752088
0.813137
0.813137
0.782613
0.782613
0.782613
0.813137
0.813137
0.782613
0.782613
0.813137
0.782613
0.782613
0.782613
0.782613
0.782613
0.813137
0.813137
0.813137
0.843661
0.813137
0.813137
0.843661
0.813137
0.782613
0.782613
0.782613
0.813137
0.813137
0.813137
0.843661
0.782613
0.813137
0.843661
0.813137
0.813137
0.843661
0.813137
0.813137
0.813137
0.843661
0.813137
0.782613
0.813137
0.813137
0.813137
0.843661
0.813137
0.843661
0.813137
0.843661
0.843661
0.843661
0.843661
0.843661
0.813137
0.813137
0.813137
0.813137
0.843661
0.874186
0.843661
0.843661
0.843661
0.843661
0.813137
0.843661
0.843661
0.843661
0.813137
0.843661
0.813137
0.874186
0.843661
0.843661
0.843661
0.813137
0.843661
0.843661
0.874186
0.843661
0.813137
0.874186
0.782613
0.843661
0.874186
0.843661
0.874186
0.843661
0.843661
0.843661
0.843661
0.843661
0.843661
0.843661
0.813137
0.874186
0.874186
0.874186
0.843661
0.843661
0.90471
0.90471
0.90471
0.843661
0.843661
0.874186
0.874186
0.90471
0.874186
0.843661
0.90471
0.874186
0.874186
0.843661
0.90471
0.874186
0.90471
0.843661
0.874186
0.90471
0.874186
0.874186
0.935234
0.874186
0.90471
0.874186
0.843661
0.874186
0.874186
0.843661
0.874186
0.90471
0.90471
0.90471
0.874186
0.874186
0.874186
0.90471
0.935234
0.90471
0.90471
0.935234
0.843661
0.874186
0.90471
0.874186
0.90471
0.874186
0.874186
0.90471
0.90471
0.90471
0.90471
0.874186
0.874186
0.874186
0.90471
0.90471
0.90471
0.874186
0.843661
0.90471
0.874186
0.90471
0.935234
0.90471
0.90471
0.874186
0.90471
0.90471
0.90471
0.874186
0.90471
0.90471
0.90471
0.90471
0.874186
0.90471
0.90471
0.874186
0.874186
0.90471
0.874186
0.90471
0.90471
0.90471
0.90471
0.90471
0.90471
0.874186
0.874186
0.874186
0.90471
0.874186
0.90471
0.874186
0.874186
0.874186
0.90471
0.90471
0.90471
0.935234
0.874186
0.90471
0.935234
0.874186
0.935234
0.90471
0.90471
0.90471
0.874186
0.874186
0.90471
0.90471
0.90471
0.874186
0.90471
0.935234
0.874186
0.874186
0.874186
0.874186
0.90471
0.935234
0.935234
0.90471
0.874186
0.874186
0.935234
0.90471
0.90471
0.90471
0.90471
0.874186
0.874186
0.874186
0.935234
0.90471
0.843661
0.90471
0.90471
0.90471
0.90471
0.90471
0.90471
0.874186
0.874186
0.874186
0.90471
0.90471
0.874186
0.90471
0.90471
0.874186
0.90471
0.874186
0.874186
0.874186
0.90471
0.874186
0.874186
0.874186
0.874186
0.874186
0.843661
0.90471
0.90471
0.90471
0.874186
0.90471
0.90471
0.90471
0.874186
0.874186
0.935234
0.90471
0.90471
0.90471
0.874186
0.90471
0.874186
0.874186
0.874186
0.90471
0.874186
0.874186
0.90471
0.874186
0.874186
0.843661
0.90471
0.90471
0.874186
0.90471
0.90471
0.874186
0.874186
0.874186
0.874186
0.90471
0.874186
0.90471
0.935234
0.90471
0.874186
0.874186
0.874186
0.874186
0.90471
0.843661
0.874186
0.874186
0.874186
0.874186
0.874186
0.874186
0.874186
0.874186
0.874186
0.843661
0.874186
0.90471
0.874186
0.874186
0.874186
0.90471
0.874186
0.843661
0.874186
0.874186
0.813137
0.874186
0.843661
0.90471
0.843661
0.843661
0.843661
0.874186
0.874186
0.90471
0.843661
0.874186
0.90471
0.843661
0.843661
0.874186
0.843661
0.843661
0.843661
0.843661
0.874186
0.90471
0.813137
0.843661
0.843661
0.843661
0.813137
0.843661
0.843661
0.843661
0.874186
0.813137
0.813137
0.843661
0.843661
0.843661
0.843661
0.813137
0.813137
0.813137
0.813137
0.813137
0.813137
0.843661
0.843661
0.813137
0.843661
0.813137
0.843661
0.843661
0.813137
0.813137
0.782613
0.813137
0.843661
0.813137
0.843661
0.813137
0.813137
0.843661
0.843661
0.813137
0.813137
0.874186
0.782613
0.843661
0.782613
0.813137
0.813137
0.843661
0.782613
0.782613
0.843661
0.843661
0.813137
0.813137
0.813137
0.782613
0.813137
0.813137
0.813137
0.782613
0.813137
0.813137
0.813137
0.813137
0.813137
0.813137
0.813137
0.813137
0.813137
0.813137
0.813137
0.813137
0.813137
0.782613
0.782613
0.813137
0.813137
0.813137
0.813137
0.782613
0.782613
0.813137
0.782613
0.782613
0.782613
0.813137
0.843661
0.782613
0.752088
0.782613
0.752088
0.782613
0.782613
0.752088
0.782613
0.782613
0.782613
0.752088
0.782613
0.782613
0.782613
0.782613
0.782613
0.752088
0.813137
0.813137
0.782613
0.752088
0.752088
0.752088
0.782613
0.752088
0.813137
0.782613
0.813137
0.782613
0.782613
0.782613
0.782613
0.782613
0.752088
0.782613
0.721564
0.752088
0.752088
0.752088
0.782613
0.752088
0.752088
0.752088
0.782613
0.752088
0.782613
0.752088
0.752088
0.782613
0.752088
0.752088
0.721564
0.721564
0.721564
0.782613
0.721564
0.721564
0.721564
0.721564
0.721564
0.721564
0.752088
0.721564
0.782613
0.721564
0.752088
0.69104
0.721564
0.782613
0.752088
0.721564
0.721564
0.721564
0.721564
0.721564
0.721564
0.721564
0.752088
0.69104
0.752088
0.721564
0.721564
0.721564
0.721564
0.721564
0.721564
0.752088
0.721564
0.721564
0.660515
0.721564
0.721564
0.69104
0.752088
0.69104
0.660515
0.69104
0.721564
0.721564
0.721564
0.721564
0.69104
0.69104
0.69104
0.69104
0.69104
0.69104
0.69104
0.69104
0.69104
0.69104
0.69104
0.629991
0.69104
0.69104
0.69104
0.69104
0.69104
0.69104
0.69104
0.69104
0.69104
0.660515
0.660515
0.69104
0.660515
0.660515
0.660515
0.660515
0.660515
0.629991
0.69104
0.69104
0.660515
0.69104
0.69104
0.660515
0.660515
0.69104
0.629991
0.660515
0.69104
0.69104
0.629991
0.660515
0.629991
0.629991
0.660515
0.660515
0.660515
0.599466
0.660515
0.629991
0.660515
0.629991
0.660515
0.629991
0.660515
0.629991
0.660515
0.629991
0.629991
0.629991
0.629991
0.629991
0.660515
0.629991
0.629991
0.629991
0.629991
0.629991
0.660515
0.599466
0.660515
0.629991
0.599466
0.629991
0.629991
0.629991
0.599466
0.599466
0.599466
0.629991
0.599466
0.599466
0.629991
0.599466
0.599466
0.599466
0.629991
0.629991
0.599466
0.568942
0.599466
0.568942
0.599466
0.599466
0.629991
0.599466
0.599466
0.599466
0.599466
0.599466
0.599466
0.599466
0.568942
0.599466
0.568942
0.568942
0.629991
0.599466
0.538418
0.568942
0.599466
0.568942
0.568942
0.568942
0.599466
0.599466
0.599466
0.538418
0.599466
0.538418
0.599466
0.599466
0.599466
0.599466
0.568942
0.568942
0.599466
0.568942
0.568942
0.599466
0.568942
0.629991
0.568942
0.599466
0.568942
0.568942
0.568942
0.568942
0.599466
0.629991
0.568942
0.568942
0.599466
0.599466
0.568942
0.568942
0.568942
0.599466
0.599466
0.568942
0.568942
0.599466
0.568942
0.568942
0.568942
0.568942
0.568942
0.538418
0.599466
0.599466
0.599466
0.568942
0.538418
0.568942
0.568942
0.568942
0.599466
0.568942
0.568942
0.568942
0.568942
0.568942
0.568942
0.599466
0.568942
0.568942
0.538418
0.599466
0.568942
0.538418
0.568942
0.568942
0.568942
0.568942
0.568942
0.568942
0.538418
0.568942
0.568942
0.568942
0.538418
0.568942
0.538418
0.538418
0.599466
0.538418
0.568942
0.568942
0.538418
0.507893
0.568942
0.568942
0.599466
0.538418
0.538418
0.599466
0.538418
0.568942
0.599466
0.568942
0.568942
0.568942
0.538418
0.568942
0.568942
0.568942
0.538418
0.538418
0.568942
0.538418
0.568942
0.568942
0.538418
0.568942
0.568942
0.568942
0.568942
0.568942
0.568942
0.568942
0.568942
0.538418
0.599466
0.599466
0.599466
0.568942
0.599466
0.599466
0.568942
0.568942
0.568942
0.568942
0.568942
0.568942
0.538418
0.538418
0.568942
0.599466
0.568942
0.568942
0.568942
0.538418
0.568942
0.599466
0.568942
0.568942
0.568942
0.568942
0.538418
0.568942
0.538418
0.568942
0.568942
0.568942
0.599466
0.538418
0.568942
0.599466
0.568942
0.568942
0.568942
0.568942
0.538418
0.538418
0.599466
0.599466
0.568942
0.599466
0.599466
0.568942
0.599466
0.568942
0.599466
0.568942
0.568942
0.568942
0.599466
0.599466
0.568942
0.568942
0.568942
0.599466
0.538418
0.538418
0.599466
0.568942
0.599466
0.568942
0.568942
0.538418
0.538418
0.568942
0.568942
0.568942
0.568942
0.599466
0.599466
0.568942
0.568942
0.568942
0.538418
0.599466
0.599466
0.599466
0.568942
0.568942
0.599466
0.568942
0.568942
0.599466
0.568942
0.568942
0.599466
0.538418
0.538418
0.568942
0.599466
0.599466
0.568942
0.599466
0.568942
0.599466
0.568942
0.568942
0.568942
0.568942
0.568942
0.599466
0.599466
0.538418
0.538418
0.629991
0.568942
0.568942
0.568942
0.538418
0.599466
0.538418
0.568942
0.507893
0.568942
0.538418
0.538418
0.538418
0.538418
0.538418
0.568942
0.538418
0.538418
0.568942
0.568942
0.538418
0.538418
0.538418
0.568942
0.538418
0.538418
0.568942
0.568942
0.538418
0.568942
0.568942
0.538418
0.568942
0.568942
0.538418
0.568942
0.568942
0.568942
0.538418
0.538418
0.568942
0.568942
0.507893
0.568942
0.538418
0.538418
0.538418
0.538418
0.568942
0.568942
0.538418
0.538418
0.599466
0.568942
0.568942
0.507893
0.538418
0.538418
0.507893
0.538418
0.538418
0.538418
0.538418
0.507893
0.538418
0.568942
0.538418
0.568942
0.538418
0.568942
0.538418
0.538418
0.599466
0.538418
0.568942
0.568942
0.568942
0.538418
0.538418
0.538418
0.568942
0.538418
0.568942
0.538418
0.568942
0.568942
0.568942
0.568942
0.568942
0.568942
0.538418
0.568942
0.538418
0.568942
0.538418
0.568942
0.538418
0.538418
0.507893
0.568942
0.568942
0.568942
0.538418
0.599466
0.538418
0.538418
0.538418
0.538418
0.568942
0.568942
0.568942
0.568942
0.568942
0.538418
0.568942
0.568942
0.538418
0.568942
0.538418
0.538418
0.599466
0.568942
0.538418
0.568942
0.538418
0.568942
0.538418
0.568942
0.538418
0.568942
0.538418
0.568942
0.568942
0.538418
0.568942
0.568942
0.568942
0.568942
0.538418
0.538418
0.538418
0.538418
0.538418
0.538418
0.538418
0.568942
0.538418
0.538418
0.538418
0.538418
0.538418
0.568942
0.538418
0.507893
0.568942
0.568942
0.538418
0.538418
0.568942
0.538418
0.568942
0.568942
0.599466
0.568942
0.507893
0.568942
0.538418
0.538418
0.568942
0.629991
0.568942
0.568942
0.538418
0.568942
0.568942
0.568942
0.538418
0.538418
0.507893
0.538418
0.538418
0.568942
0.538418
0.538418
0.568942
0.568942
0.568942
0.538418
0.568942
0.538418
0.568942
0.538418
0.568942
0.568942
0.507893
0.538418
0.538418
0.568942
0.507893
0.538418
0.538418
0.568942
0.538418
0.538418
0.538418
0.568942
0.538418
0.538418
0.538418
0.599466
0.568942
0.538418
0.507893
0.568942
0.538418
0.538418
0.568942
0.568942
0.538418
0.538418
0.538418
0.538418
0.538418
0.538418
0.568942
0.538418
0.538418
0.538418
0.568942
0.538418
0.538418
0.568942
0.538418
0.568942
0.538418
0.538418
0.568942
0.568942
0.507893
0.568942
0.507893
0.507893
0.568942
0.568942
0.538418
0.538418
0.507893
0.538418
0.538418
0.538418
0.538418
0.538418
0.568942
0.538418
0.538418
0.568942
0.538418
0.538418
0.538418
0.568942
0.599466
0.568942
0.507893
0.538418
0.538418
0.538418
0.538418
0.568942
0.507893
0.507893
0.538418
0.538418
0.538418
0.568942
0.538418
0.538418
0.568942
0.538418
0.568942
0.568942
0.538418
0.568942
0.568942
0.507893
0.568942
0.538418
0.507893
0.538418
0.538418
0.568942
0.538418
0.568942
0.538418
0.568942
0.538418
0.507893
0.507893
0.568942
0.538418
0.538418
0.538418
0.538418
0.538418
0.507893
0.538418
0.538418
0.568942
0.568942
0.507893
0.568942
0.538418
0.538418
0.538418
0.568942
0.568942
0.538418
0.538418
0.568942
0.507893
0.568942
0.568942
0.538418
0.507893
0.568942
0.507893
0.538418
0.568942
0.538418
0.507893
0.538418
0.538418
0.538418
0.538418
0.538418
0.538418
0.538418
0.538418
0.538418
0.538418
0.538418
0.538418
0.538418
0.507893
0.538418
0.538418
0.538418
0.507893
0.538418
0.538418
0.538418
0.568942
0.538418
0.538418
0.538418
0.507893
0.568942
0.507893
0.538418
0.507893
0.538418
0.538418
0.538418
0.507893
0.507893
0.507893
0.568942
0.538418
0.568942
0.538418
0.507893
0.568942
0.538418
0.477369
0.538418
0.538418
0.507893
0.538418
0.477369
0.507893
0.538418
0.507893
0.538418
0.538418
0.538418
0.538418
0.568942
0.538418
0.568942
0.477369
0.507893
0.538418
0.538418
0.507893
0.507893
0.538418
0.507893
0.538418
0.538418
0.538418
0.538418
0.507893
0.538418
0.507893
0.538418
0.538418
0.538418
0.538418
0.538418
0.568942
0.507893
0.507893
0.538418
0.538418
0.568942
0.538418
0.538418
0.538418
0.538418
0.538418
0.568942
0.538418
0.538418
0.538418
0.538418
0.538418
0.538418
0.507893
0.507893
0.538418
0.568942
0.538418
0.568942
0.599466
0.568942
0.538418
0.568942
0.599466
0.538418
0.568942
0.568942
0.568942
0.568942
0.568942
0.568942
0.568942
0.568942
0.568942
0.568942
0.568942
0.538418
0.568942
0.538418
0.599466
0.599466
0.599466
0.568942
0.568942
0.599466
0.568942
0.568942
0.538418
0.568942
0.538418
0.599466
0.568942
0.538418
0.568942
0.568942
0.538418
0.568942
0.599466
0.568942
0.568942
0.568942
0.538418
0.568942
0.599466
0.568942
0.568942
0.568942
0.568942
0.568942
0.568942
0.568942
0.599466
0.568942
0.538418
0.507893
0.599466
0.568942
0.538418
0.568942
0.568942
0.599466
0.568942
0.538418
0.568942
0.538418
0.538418
0.538418
0.538418
0.568942
0.599466
0.538418
0.568942
0.538418
0.568942
0.568942
0.568942
0.568942
0.538418
0.568942
0.568942
0.568942
0.599466
0.538418
0.538418
0.568942
0.538418
0.568942
0.538418
0.568942
0.568942
0.568942
0.568942
0.568942
0.568942
0.568942
0.538418
0.599466
0.538418
0.538418
0.568942
0.538418
0.538418
0.538418
0.568942
0.538418
0.538418
0.568942
0.538418
0.599466
0.538418
0.538418
0.568942
0.538418
0.538418
0.538418
0.538418
0.538418
0.568942
0.538418
0.568942
0.568942
0.599466
0.538418
0.568942
0.538418
0.568942
0.538418
0.538418
0.538418
0.599466
0.538418
0.568942
0.538418
0.568942
0.538418
0.538418
0.568942
0.538418
0.507893
0.568942
0.538418
0.568942
0.568942
0.538418
0.538418
0.568942
0.538418
0.538418
0.538418
0.538418
0.538418
0.538418
0.568942
0.538418
0.538418
0.538418
0.568942
0.538418
0.538418
0.538418
0.538418
0.568942
0.568942
0.538418
0.538418
0.507893
0.538418
0.538418
0.538418
0.538418
0.568942
0.568942
0.538418
0.538418
0.538418
0.568942
0.538418
0.538418
0.538418
0.538418
0.507893
0.507893
0.538418
0.538418
0.477369
0.507893
0.568942
0.538418
0.538418
0.507893
0.507893
0.538418
0.507893
0.507893
0.507893
0.507893
0.507893
0.507893
0.507893
0.507893
0.477369
0.507893
0.507893
0.507893
0.507893
0.477369
0.477369
0.477369
0.507893
0.507893
0.477369
0.446845
0.41632
0.507893
0.446845
0.477369
0.507893
0.446845
0.507893
0.507893
0.446845
0.41632
0.477369
0.477369
0.41632
0.477369
0.446845
0.41632
0.446845
0.41632
0.446845
0.41632
0.41632
0.41632
0.41632
0.446845
0.41632
0.41632
0.446845
0.446845
0.41632
0.41632
0.446845
0.446845
0.385796
0.355272
0.385796
0.41632
0.41632
0.446845
0.41632
0.41632
0.41632
0.41632
0.41632
0.385796
0.385796
0.41632
0.41632
0.385796
0.385796
0.385796
0.355272
0.385796
0.355272
0.385796
0.355272
0.385796
0.355272
0.385796
0.385796
0.41632
0.355272
0.385796
0.385796
0.355272
0.385796
0.355272
0.355272
0.355272
0.355272
0.385796
0.355272
0.355272
0.385796
0.385796
0.355272
0.385796
0.385796
0.355272
0.355272
0.385796
0.355272
0.355272
0.355272
0.355272
0.324747
0.385796
0.355272
0.294223
0.324747
0.355272
0.355272
0.324747
0.385796
0.355272
0.385796
0.355272
0.324747
0.355272
0.355272
0.324747
0.355272
0.324747
0.324747
0.355272
0.385796
0.355272
0.324747
0.355272
0.355272
0.355272
0.294223
0.294223
0.324747
0.324747
0.324747
0.294223
0.324747
0.324747
0.324747
0.324747
0.355272
0.355272
0.324747
0.294223
0.324747
0.324747
0.324747
0.324747
0.324747
0.355272
0.355272
0.324747
0.324747
0.324747
0.294223
0.294223
0.324747
0.355272
0.324747
0.294223
0.324747
0.355272
0.324747
0.324747
0.324747
0.294223
0.294223
0.355272
0.324747
0.324747
0.324747
0.324747
0.294223
0.324747
0.324747
0.324747
0.294223
0.263699
0.324747
0.324747
0.294223
0.324747
0.324747
0.324747
0.294223
0.324747
0.294223
0.324747
0.324747
0.294223
0.294223
0.324747
0.324747
0.324747
0.324747
0.324747
0.294223
0.294223
0.294223
0.294223
0.324747
0.294223
0.324747
0.294223
0.294223
0.294223
0.294223
0.294223
0.294223
0.263699
0.324747
0.294223
0.294223
0.294223
0.294223
0.324747
0.294223
0.324747
0.324747
0.294223
0.294223
0.324747
0.263699
0.324747
0.263699
0.294223
0.294223
0.263699
0.294223
0.294223
0.324747
0.294223
0.294223
0.294223
0.294223
0.294223
0.294223
0.294223
0.263699
0.294223
0.294223
0.294223
0.324747
0.294223
0.324747
0.263699
0.294223
0.324747
0.324747
0.294223
0.324747
0.294223
0.263699
0.324747
0.294223
0.324747
0.294223
0.263699
0.324747
0.294223
0.324747
0.294223
0.324747
0.294223
0.263699
0.294223
0.324747
0.294223
0.324747
0.294223
0.294223
0.294223
0.294223
0.294223
0.263699
0.294223
0.263699
0.324747
0.324747
0.294223
0.294223
0.294223
0.324747
0.294223
0.324747
0.294223
0.294223
0.324747
0.263699
0.294223
0.294223
0.294223
0.324747
0.324747
0.294223
0.324747
0.294223
0.294223
0.324747
0.263699
0.324747
0.263699
0.294223
0.263699
0.294223
0.263699
0.294223
0.294223
0.324747
0.294223
0.294223
0.294223
0.324747
0.324747
0.324747
0.294223
0.294223
0.263699
0.294223
0.294223
0.263699
0.294223
0.294223
0.294223
0.324747
0.324747
0.263699
0.324747
0.324747
0.294223
0.294223
0.294223
0.294223
0.324747
0.324747
0.324747
0.294223
0.294223
0.263699
0.294223
0.324747
0.263699
0.263699
0.294223
0.263699
0.355272
0.263699
0.294223
0.263699
0.324747
0.294223
0.294223
0.324747
0.294223
0.294223
0.263699
0.263699
0.263699
0.294223
0.294223
0.324747
0.294223
0.294223
0.324747
0.294223
0.263699
0.294223
0.294223
0.294223
0.294223
0.294223
0.233174
0.263699
0.294223
0.263699
0.263699
0.294223
0.294223
0.294223
0.263699
0.294223
0.294223
0.263699
0.294223
0.294223
0.263699
0.294223
0.294223
0.294223
0.263699
0.294223
0.294223
0.294223
0.263699
0.324747
0.324747
0.263699
0.294223
0.294223
0.263699
0.294223
0.294223
0.263699
0.263699
0.294223
0.263699
0.294223
0.324747
0.294223
0.294223
0.263699
0.324747
0.263699
0.263699
0.324747
0.263699
0.263699
0.294223
0.294223
0.294223
0.294223
0.294223
0.294223
0.263699
0.294223
0.294223
0.294223
0.324747
0.324747
0.294223
0.294223
0.263699
0.294223
0.263699
0.263699
0.263699
0.263699
0.294223
0.263699
0.294223
0.294223
0.294223
0.263699
0.294223
0.294223
0.324747
0.233174
0.263699
0.294223
0.294223
0.294223
0.294223
0.263699
0.294223
0.324747
0.294223
0.263699
0.294223
0.294223
0.294223
0.263699
0.294223
0.263699
0.324747
0.294223
0.263699
0.294223
0.294223
0.324747
0.294223
0.294223
0.294223
0.294223
0.263699
0.294223
0.294223
0.263699
0.324747
0.294223
0.294223
0.263699
0.294223
0.263699
0.324747
0.294223
0.294223
0.294223
0.294223
0.294223
0.294223
0.294223
0.294223
0.324747
0.324747
0.294223
0.294223
0.294223
0.294223
0.263699
0.294223
0.263699
0.263699
0.294223
0.263699
0.294223
0.294223
0.294223
0.324747
0.324747
0.324747
0.324747
0.294223
0.324747
0.294223
0.294223
0.294223
0.324747
0.294223
0.294223
0.294223
0.294223
0.294223
0.294223
0.294223
0.263699
0.263699
0.294223
0.294223
0.294223
0.294223
0.294223
0.263699
0.263699
0.294223
0.324747
0.294223
0.263699
0.324747
0.294223
0.294223
0.294223
0.294223
0.294223
0.263699
0.294223
0.294223
0.294223
0.294223
0.263699
0.294223
0.294223
0.294223
0.294223
0.263699
0.294223
0.294223
0.324747
0.294223
0.324747
0.294223
0.324747
0.294223
0.324747
0.294223
0.263699
0.324747
0.294223
0.324747
0.324747
0.294223
0.294223
0.294223
0.263699
0.324747
0.294223
0.324747
0.324747
0.263699
0.263699
0.263699
0.294223
0.294223
0.294223
0.324747
0.294223
0.263699
0.294223
0.294223
0.324747
0.294223
0.294223
0.294223
0.263699
0.263699
0.324747
0.355272
0.294223
0.324747
0.324747
0.294223
0.294223
0.294223
0.294223
0.294223
0.294223
0.294223
0.294223
0.294223
0.294223
0.294223
0.324747
0.355272
0.294223
0.294223
0.294223
0.294223
0.294223
0.294223
0.263699
0.294223
0.294223
0.263699
0.294223
0.294223
0.294223
0.263699
0.263699
0.324747
0.294223
0.294223
0.324747
0.324747
0.324747
0.294223
0.294223
0.263699
0.263699
0.263699
0.324747
0.294223
0.263699
0.294223
0.294223
0.324747
0.263699
0.294223
0.294223
0.294223
0.324747
0.294223
0.294223
0.294223
0.294223
0.263699
0.294223
0.294223
0.294223
0.294223
0.324747
0.324747
0.294223
0.263699
0.294223
0.324747
0.294223
0.263699
0.263699
0.294223
0.294223
0.294223
0.324747
0.324747
0.294223
0.263699
0.324747
0.294223
0.294223
0.324747
0.324747
0.324747
0.324747
0.294223
0.294223
0.294223
0.294223
0.294223
0.324747
0.294223
0.294223
0.294223
0.324747
0.294223
0.294223
0.294223
0.324747
0.324747
0.294223
0.263699
0.294223
0.263699
0.294223
0.294223
0.294223
0.324747
0.324747
0.294223
0.294223
0.294223
0.294223
0.263699
0.294223
0.324747
0.294223
0.294223
0.294223
0.324747
0.294223
0.294223
0.294223
0.294223
0.294223
0.324747
0.294223
0.294223
0.294223
0.324747
0.294223
0.294223
0.324747
0.294223
0.294223
0.294223
0.324747
0.324747
0.324747
0.294223
0.263699
0.263699
0.294223
0.294223
0.294223
0.324747
0.324747
0.324747
0.294223
0.324747
0.324747
0.294223
0.263699
0.294223
0.294223
0.324747
0.263699
0.263699
0.294223
0.294223
0.294223
0.294223
0.324747
0.324747
0.294223
0.324747
0.294223
0.324747
0.294223
0.324747
0.294223
0.294223
0.263699
0.324747
0.294223
0.263699
0.294223
0.294223
0.294223
0.263699
0.324747
0.263699
0.263699
0.294223
0.324747
0.324747
0.294223
0.294223
0.324747
0.294223
0.294223
0.263699
0.294223
0.324747
0.294223
0.263699
0.294223
0.294223
0.294223
0.294223
0.294223
0.294223
0.294223
0.294223
0.294223
0.324747
0.324747
0.294223
0.294223
0.324747
0.324747
0.324747
0.294223
0.294223
0.324747
0.324747
0.294223
0.294223
0.294223
0.324747
0.294223
0.294223
0.324747
0.294223
0.294223
0.294223
0.324747
0.294223
0.294223
0.294223
0.294223
0.294223
0.294223
0.294223
0.294223
0.294223
0.324747
0.294223
0.294223
0.263699
0.294223
0.324747
0.263699
0.294223
0.324747
0.294223
0.294223
0.294223
0.324747
0.294223
0.324747
0.324747
0.294223
0.324747
0.294223
0.294223
0.294223
0.294223
0.294223
0.324747
0.324747
0.324747
0.294223
0.294223
0.324747
0.294223
0.294223
0.263699
0.294223
0.294223
0.294223
0.324747
0.324747
0.294223
0.263699
0.294223
0.294223
0.294223
0.294223
0.324747
0.324747
0.324747
0.294223
0.294223
0.294223
0.324747
0.294223
0.324747
0.294223
0.263699
0.263699
0.294223
0.294223
0.294223
0.324747
0.294223
0.263699
0.263699
0.324747
0.294223
0.294223
0.324747
0.294223
0.294223
0.294223
0.294223
0.324747
0.294223
0.294223
0.324747
0.324747
0.324747
0.324747
0.294223
0.324747
0.294223
0.294223
0.294223
0.263699
0.324747
0.324747
0.294223
0.294223
0.294223
0.294223
0.324747
0.263699
0.324747
0.263699
0.294223
0.294223
0.263699
0.294223
0.324747
0.294223
0.294223
0.294223
0.294223
0.294223
0.263699
0.294223
0.294223
0.294223
0.294223
0.324747
0.294223
0.263699
0.294223
0.294223
0.294223
0.294223
0.263699
0.294223
0.294223
0.294223
0.294223
0.294223
0.324747
0.263699
0.355272
0.324747
0.294223
0.294223
0.294223
0.324747
0.294223
0.294223
0.324747
0.294223
0.294223
0.294223
0.294223
0.324747
0.294223
0.324747
0.324747
0.294223
0.324747
0.324747
0.294223
0.294223
0.324747
0.324747
0.294223
0.294223
0.324747
0.324747
0.294223
0.263699
0.263699
0.324747
0.324747
0.324747
0.294223
0.324747
0.294223
0.324747
0.294223
0.324747
0.294223
0.294223
0.294223
0.294223
0.263699
0.324747
0.263699
0.263699
0.294223
0.263699
0.324747
0.294223
0.324747
0.294223
0.294223
0.355272
0.324747
0.324747
0.263699
0.294223
0.294223
0.294223
0.294223
0.294223
0.263699
0.294223
0.294223
0.324747
0.324747
0.294223
0.294223
0.294223
0.294223
0.294223
0.263699
0.294223
0.324747
0.263699
0.294223
0.294223
0.324747
0.324747
0.294223
0.233174
0.294223
0.294223
0.294223
0.294223
0.294223
0.294223
0.294223
0.324747
0.324747
0.263699
0.324747
0.294223
0.324747
0.294223
0.294223
0.294223
0.263699
0.263699
0.263699
0.294223
0.355272
0.324747
0.294223
0.263699
0.324747
0.294223
0.324747
0.324747
0.294223
0.263699
0.294223
0.355272
0.294223
0.294223
0.263699
0.294223
0.263699
0.294223
0.294223
0.324747
0.294223
0.294223
0.324747
0.294223
0.324747
0.294223
0.263699
0.324747
0.294223
0.324747
0.294223
0.263699
0.294223
0.324747
0.324747
0.324747
0.324747
0.263699
0.355272
0.324747
0.294223
0.294223
0.324747
0.294223
0.324747
0.294223
0.324747
0.294223
0.324747
0.263699
0.324747
0.324747
0.294223
0.294223
0.294223
0.294223
0.294223
0.263699
0.324747
0.294223
0.263699
0.294223
0.294223
0.324747
0.294223
0.263699
0.294223
0.294223
0.324747
0.324747
0.324747